## HTC_data
Biomass type | C (%) | H (%) | N (%) | O (%) | WC (%) | VM (%) | FC (%) | Ash (%) | T (°C) | RT (min) | Char_yield (%) | Char_C (%) | Char_H (%) | Char_N (%) | Char_O (%) | HHV (MJ/kg) | ER (%) | CR (%) | Reference
Food waste | 44.06 | 6.25 | 4.2 | 32.18 | 90.1 | 80.3 | 5.1 | 13.01 | 210 | 30 | 45.4 | 46.92 | 6.15 | 3.01 | 19.21 | 21.13 | 50.07 | 48.35
Food waste | 44.06 | 6.25 | 4.2 | 32.18 | 90.1 | 80.3 | 5.1 | 13.01 | 240 | 30 | 37.5 | 47.01 | 6.07 | 1.92 | 16.67 | 21.24 | 41.57 | 40.01
Food waste | 44.06 | 6.25 | 4.2 | 32.18 | 90.1 | 80.3 | 5.1 | 13.01 | 270 | 30 | 36.4 | 47.12 | 5.6 | 2.25 | 13.82 | 20.97 | 39.84 | 38.93
Food waste | 44.06 | 6.25 | 4.2 | 32.18 | 90.1 | 80.3 | 5.1 | 13.01 | 270 | 60 | 34.8 | 49.16 | 5.92 | 2.06 | 11.21 | 22.32 | 40.54 | 38.83
Food waste | 44.06 | 6.25 | 4.2 | 32.18 | 90.1 | 80.3 | 5.1 | 13.01 | 270 | 90 | 34.3 | 51.82 | 6.32 | 2 | 7.67 | 24.07 | 43.09 | 40.34
Sludge | 25.83 | 4.14 | 4.23 | 22.7 | 93 | 46.67 | 10.23 | 43.1 | 160 | 60 | 94.15 | 24.05 | 3.21 | 2.81 | 14.43 | 10.14 | 90.19 | 87.66
Sludge | 25.83 | 4.14 | 4.23 | 22.7 | 93 | 46.67 | 10.23 | 43.1 | 180 | 60 | 84.01 | 26.39 | 2.7 | 2.16 | 10.56 | 10.88 | 86.27 | 85.83
Sludge | 25.83 | 4.14 | 4.23 | 22.7 | 93 | 46.67 | 10.23 | 43.1 | 200 | 30 | 71.24 | 26.59 | 2.64 | 1.86 | 10.99 | 10.76 | 72.37 | 73.34
Sludge | 25.83 | 4.14 | 4.23 | 22.7 | 93 | 46.67 | 10.23 | 43.1 | 200 | 60 | 67.89 | 26.97 | 2.56 | 1.89 | 9.71 | 11.01 | 70.59 | 70.89
Sludge | 25.83 | 4.14 | 4.23 | 22.7 | 93 | 46.67 | 10.23 | 43.1 | 200 | 90 | 66.31 | 27.25 | 2.57 | 1.91 | 8.72 | 11.33 | 70.91 | 69.96
Sludge | 25.83 | 4.14 | 4.23 | 22.7 | 93 | 46.67 | 10.23 | 43.1 | 200 | 120 | 66.04 | 27.83 | 2.57 | 1.95 | 8.53 | 11.58 | 72.21 | 71.15
Sludge | 25.83 | 4.14 | 4.23 | 22.7 | 93 | 46.67 | 10.23 | 43.1 | 220 | 60 | 65.89 | 27.23 | 2.54 | 1.91 | 6.54 | 11.7 | 72.76 | 69.46
Sludge | 25.83 | 4.14 | 4.23 | 22.7 | 93 | 46.67 | 10.23 | 43.1 | 240 | 90 | 61.83 | 27.87 | 2.51 | 1.95 | 5.57 | 12.01 | 70.11 | 66.71
Sludge | 31.61 | 5.24 | 4.34 | 24.62 | 83 | 60.67 | 5.14 | 34.19 | 160 | 600 | 70.75 | 29 | 4.71 | 2.71 | 18.56 | 13.2 | 67.81 | 64.91
Sludge | 31.61 | 5.24 | 4.34 | 24.62 | 83 | 60.67 | 5.14 | 34.19 | 180 | 600 | 67.22 | 29.23 | 4.63 | 2.39 | 15.98 | 13.58 | 66.32 | 62.16
Sludge | 31.61 | 5.24 | 4.34 | 24.62 | 83 | 60.67 | 5.14 | 34.19 | 200 | 600 | 65.05 | 29.97 | 4.45 | 2.1 | 14.39 | 13.9 | 65.68 | 61.68
Sludge | 31.61 | 5.24 | 4.34 | 24.62 | 83 | 60.67 | 5.14 | 34.19 | 220 | 600 | 61.73 | 28.81 | 4.25 | 2.02 | 14.6 | 13.2 | 59.16 | 56.26
Sludge | 31.61 | 5.24 | 4.34 | 24.62 | 83 | 60.67 | 5.14 | 34.19 | 240 | 600 | 59.85 | 30.65 | 4.19 | 2.15 | 8.58 | 14.77 | 64.19 | 58.03
Sludge | 36.7 | 6.4 | 5.5 | 22.8 | 85.7 | 69.98 | 1.42 | 28.6 | 200 | 240 | 53.9 | 33.3 | 4.41 | 1.94 | 16.43 | 14.62 | 45.13 | 48.91
Sludge | 36.7 | 6.4 | 5.5 | 22.8 | 85.7 | 69.98 | 1.42 | 28.6 | 200 | 360 | 58.6 | 33.2 | 4.29 | 1.94 | 15.94 | 14.5 | 48.66 | 53.01
Sludge | 36.7 | 6.4 | 5.5 | 22.8 | 85.7 | 69.98 | 1.42 | 28.6 | 200 | 480 | 59.8 | 32.6 | 4.21 | 2.28 | 16.52 | 14.1 | 48.28 | 53.12
Sludge | 36.7 | 6.4 | 5.5 | 22.8 | 85.7 | 69.98 | 1.42 | 28.6 | 200 | 600 | 60.2 | 32.5 | 4.09 | 2.28 | 14.73 | 14.23 | 49.04 | 53.31
Sludge | 36.7 | 6.4 | 5.5 | 22.8 | 85.7 | 69.98 | 1.42 | 28.6 | 200 | 720 | 60.4 | 32.5 | 4.09 | 2.28 | 14.3 | 14.25 | 49.27 | 53.49
Sludge | 22.65 | 3.22 | 1.32 | 25.37 | 93.75 | 47.38 | 5.18 | 47.44 | 180 | 30 | 78 | 20.91 | 2.6 | 0.73 | 20.91 | 7.06 | 71.18 | 72.01
Sludge | 22.65 | 3.22 | 1.32 | 25.37 | 93.75 | 47.38 | 5.18 | 47.44 | 210 | 30 | 76 | 20.32 | 2.3 | 0.47 | 18.97 | 6.77 | 66.57 | 68.18
Sludge | 22.65 | 3.22 | 1.32 | 25.37 | 93.75 | 47.38 | 5.18 | 47.44 | 240 | 30 | 72.5 | 19.66 | 1.97 | 0.46 | 17.3 | 6.34 | 59.48 | 62.93
Sludge | 22.65 | 3.22 | 1.32 | 25.37 | 93.75 | 47.38 | 5.18 | 47.44 | 270 | 30 | 68 | 19.17 | 1.89 | 0.45 | 14.82 | 6.54 | 57.49 | 57.55
Sludge | 22.65 | 3.22 | 1.32 | 25.37 | 93.75 | 47.38 | 5.18 | 47.44 | 300 | 30 | 65 | 19.11 | 1.7 | 0.45 | 12.49 | 6.66 | 56.02 | 54.84
Sludge | 51.2 | 6.64 | 8.85 | 14.61 | 90 | 79.27 | 2.03 | 18.7 | 180 | 15 | 62.26 | 52.19 | 6.57 | 9.13 | 30.81 | 25.25 | 65.06 | 63.46
Sludge | 51.2 | 6.64 | 8.85 | 14.61 | 90 | 79.27 | 2.03 | 18.7 | 180 | 30 | 60.07 | 53.2 | 6.52 | 8.69 | 29.91 | 25.89 | 64.35 | 62.41
Sludge | 51.2 | 6.64 | 8.85 | 14.61 | 90 | 79.27 | 2.03 | 18.7 | 180 | 45 | 58.08 | 55.31 | 6.68 | 9.03 | 27.55 | 27.7 | 66.58 | 62.74
Sludge | 51.2 | 6.64 | 8.85 | 14.61 | 90 | 79.27 | 2.03 | 18.7 | 200 | 15 | 59.73 | 55.07 | 6.7 | 8.99 | 27.62 | 27.48 | 67.92 | 64.24
Sludge | 51.2 | 6.64 | 8.85 | 14.61 | 90 | 79.27 | 2.03 | 18.7 | 200 | 30 | 58.56 | 57.44 | 6.65 | 8.71 | 25.61 | 28.67 | 69.48 | 65.7
Sludge | 51.2 | 6.64 | 8.85 | 14.61 | 90 | 79.27 | 2.03 | 18.7 | 200 | 45 | 56.78 | 59.23 | 6.66 | 8.29 | 24.84 | 29.54 | 69.4 | 65.69
Sludge | 51.2 | 6.64 | 8.85 | 14.61 | 90 | 79.27 | 2.03 | 18.7 | 220 | 15 | 58.36 | 59.31 | 6.67 | 9 | 23.8 | 29.56 | 71.39 | 67.6
Sludge | 51.2 | 6.64 | 8.85 | 14.61 | 90 | 79.27 | 2.03 | 18.7 | 220 | 30 | 55.55 | 60 | 6.45 | 8.4 | 24.13 | 29.47 | 67.74 | 65.1
Sludge | 51.2 | 6.64 | 8.85 | 14.61 | 90 | 79.27 | 2.03 | 18.7 | 220 | 45 | 54.18 | 62.31 | 6.28 | 8.72 | 21.47 | 30.02 | 67.31 | 65.93
Sludge | 51.2 | 6.64 | 8.85 | 14.61 | 90 | 79.27 | 2.03 | 18.7 | 240 | 15 | 54.59 | 61.29 | 6.28 | 9.3 | 22.17 | 29.64 | 66.95 | 65.35
Sludge | 51.2 | 6.64 | 8.85 | 14.61 | 90 | 79.27 | 2.03 | 18.7 | 240 | 30 | 52.6 | 62.62 | 5.95 | 8.04 | 21.93 | 29.66 | 64.56 | 64.34
Sludge | 51.2 | 6.64 | 8.85 | 14.61 | 90 | 79.27 | 2.03 | 18.7 | 240 | 45 | 50.21 | 67.96 | 5.72 | 8.72 | 16.25 | 31.11 | 64.63 | 66.64
Sludge | 21.86 | 3.37 | 3.83 | 29.14 | 83 | 55 | 3.2 | 41.8 | 220 | 60 | 59.07 | 23.64 | 2.84 | 2.48 | 11.03 | 10.05 | 84.73 | 63.88
Sludge | 36.63 | 5.79 | 5.29 | 24.75 | 95.7 | 68.56 | 3.9 | 27.54 | 140 | 240 | 74.64 | 37.15 | 5.32 | 4.77 | 30.22 | 14.82 | 68.16 | 75.7
Sludge | 36.63 | 5.79 | 5.29 | 24.75 | 95.7 | 68.56 | 3.9 | 27.54 | 160 | 60 | 81.13 | 37.69 | 5.75 | 4.4 | 19.1 | 17.56 | 87.8 | 83.48
Sludge | 36.63 | 5.79 | 5.29 | 24.75 | 95.7 | 68.56 | 3.9 | 27.54 | 160 | 120 | 71.08 | 38.02 | 5.64 | 4.44 | 20.28 | 17.27 | 75.66 | 73.78
Sludge | 36.63 | 5.79 | 5.29 | 24.75 | 95.7 | 68.56 | 3.9 | 27.54 | 160 | 240 | 67.11 | 38.07 | 5.42 | 3.55 | 18.27 | 17.32 | 71.62 | 69.75
Sludge | 36.63 | 5.79 | 5.29 | 24.75 | 95.7 | 68.56 | 3.9 | 27.54 | 180 | 30 | 70.74 | 37.83 | 5.49 | 3.97 | 19.17 | 17.19 | 74.95 | 73.06
Sludge | 36.63 | 5.79 | 5.29 | 24.75 | 95.7 | 68.56 | 3.9 | 27.54 | 180 | 60 | 67.18 | 37.93 | 5.37 | 3.98 | 18.71 | 17.13 | 70.94 | 69.56
Sludge | 36.63 | 5.79 | 5.29 | 24.75 | 95.7 | 68.56 | 3.9 | 27.54 | 180 | 120 | 64.31 | 38.16 | 5.31 | 2.67 | 16.28 | 17.62 | 69.83 | 67
Sludge | 36.63 | 5.79 | 5.29 | 24.75 | 95.7 | 68.56 | 3.9 | 27.54 | 180 | 240 | 61.87 | 38.29 | 5.2 | 2.68 | 14.81 | 17.74 | 67.64 | 64.67
Sludge | 36.63 | 5.79 | 5.29 | 24.75 | 95.7 | 68.56 | 3.9 | 27.54 | 200 | 15 | 69.32 | 37.69 | 5.4 | 3.08 | 18.09 | 17.25 | 73.68 | 71.33
Sludge | 36.63 | 5.79 | 5.29 | 24.75 | 95.7 | 68.56 | 3.9 | 27.54 | 200 | 30 | 66.83 | 37.85 | 5.39 | 3.09 | 17.66 | 17.37 | 71.55 | 69.06
Sludge | 36.63 | 5.79 | 5.29 | 24.75 | 95.7 | 68.56 | 3.9 | 27.54 | 200 | 60 | 64.06 | 37.95 | 5.22 | 2.66 | 18.22 | 17.04 | 67.25 | 66.37
Sludge | 36.63 | 5.79 | 5.29 | 24.75 | 95.7 | 68.56 | 3.9 | 27.54 | 200 | 120 | 61.26 | 38.86 | 5.15 | 2.72 | 15.03 | 17.77 | 67.09 | 64.99
Sludge | 36.63 | 5.79 | 5.29 | 24.75 | 95.7 | 68.56 | 3.9 | 27.54 | 200 | 240 | 60.54 | 39.24 | 5.13 | 2.75 | 14.13 | 18.04 | 67.31 | 64.85
Sludge | 29.6 | 4.3 | 4.35 | 21.15 | 89 | 51.13 | 8.27 | 40.6 | 200 | 240 | 51 | 26.2 | 3.14 | 2.45 | 11.88 | 11.22 | 46.25 | 45.14
Sludge | 38.55 | 6.46 | 8.05 | 20.88 | 96.2 | 66.87 | 7.07 | 26.06 | 180 | 30 | 93.9 | 39.98 | 5.93 | 7 | 17.59 | 18.82 | 95.44 | 97.38
Sludge | 38.55 | 6.46 | 8.05 | 20.88 | 96.2 | 66.87 | 7.07 | 26.06 | 200 | 30 | 92.6 | 40.39 | 5.79 | 7.07 | 17.23 | 18.82 | 94.13 | 97.02
Sludge | 38.55 | 6.46 | 8.05 | 20.88 | 96.2 | 66.87 | 7.07 | 26.06 | 220 | 30 | 88.7 | 41.6 | 5.41 | 6.31 | 13.31 | 19.35 | 92.71 | 95.72
Sludge | 38.55 | 6.46 | 8.05 | 20.88 | 96.2 | 66.87 | 7.07 | 26.06 | 250 | 30 | 83.4 | 45.23 | 4.79 | 6.33 | 4.82 | 21.22 | 95.58 | 97.85
Sludge | 38.55 | 6.46 | 8.05 | 20.88 | 96.2 | 66.87 | 7.07 | 26.06 | 280 | 30 | 80.4 | 48.45 | 4.12 | 5.09 | 2.58 | 21.83 | 94.77 | 101.05
Sludge | 39.72 | 5.91 | 7.15 | 26.31 | 88 | 71.53 | 7.56 | 20.91 | 220 | 30 | 39.78 | 40.42 | 4.65 | 3.77 | 12.4 | 18.06 | 41.87 | 40.48
Sludge | 34.78 | 3.93 | 5.04 | 22.93 | 82.5 | 58.54 | 8.14 | 33.32 | 160 | 30 | 68.8 | 35.53 | 4.2 | 4.97 | 16.58 | 15.04 | 77.91 | 70.28
Sludge | 34.78 | 3.93 | 5.04 | 22.93 | 82.5 | 58.54 | 8.14 | 33.32 | 220 | 30 | 73.4 | 33.21 | 3.9 | 1.94 | 15.94 | 13.99 | 77.35 | 70.09
Sludge | 34.78 | 3.93 | 5.04 | 22.93 | 82.5 | 58.54 | 8.14 | 33.32 | 250 | 30 | 56.8 | 38.03 | 4.88 | 4.44 | 15.72 | 16.98 | 72.63 | 62.11
Sludge | 46.93 | 6.11 | 4.17 | 25.36 | 75 | 76.76 | 5.82 | 17.43 | 140 | 240 | 72.75 | 44.43 | 5.81 | 2.59 | 23.7 | 19.11 | 69.31 | 68.87
Sludge | 46.93 | 6.11 | 4.17 | 25.36 | 75 | 76.76 | 5.82 | 17.43 | 170 | 240 | 66.75 | 45.77 | 5.99 | 2.14 | 21.36 | 20.24 | 67.36 | 65.1
Sludge | 46.93 | 6.11 | 4.17 | 25.36 | 75 | 76.76 | 5.82 | 17.43 | 190 | 240 | 62.4 | 45.58 | 5.7 | 2.13 | 21.27 | 19.71 | 61.33 | 60.6
Sludge | 46.93 | 6.11 | 4.17 | 25.36 | 75 | 76.76 | 5.82 | 17.43 | 200 | 240 | 62.15 | 46.17 | 5.81 | 1.62 | 19.7 | 20.34 | 63.04 | 61.14
Sludge | 25.03 | 4.21 | 4.86 | 16.05 | 90 | 47.49 | 2.66 | 49.85 | 180 | 30 | 66.18 | 21.23 | 3.5 | 1.73 | 5.1 | 11.26 | 64.22 | 56.13
Sludge | 25.03 | 4.21 | 4.86 | 16.05 | 90 | 47.49 | 2.66 | 49.85 | 220 | 30 | 60.58 | 19.62 | 3.22 | 1.37 | 3.92 | 10.54 | 55.02 | 47.49
Sludge | 25.03 | 4.21 | 4.86 | 16.05 | 90 | 47.49 | 2.66 | 49.85 | 260 | 30 | 56.23 | 24.27 | 3.92 | 1.7 | 7.77 | 12.4 | 60.1 | 54.52
Sludge | 25.03 | 4.21 | 4.86 | 16.05 | 90 | 47.49 | 2.66 | 49.85 | 300 | 30 | 53 | 21.94 | 3.36 | 1.02 | 2.63 | 11.74 | 53.62 | 46.46
Sludge | 25.03 | 4.21 | 4.86 | 16.05 | 90 | 47.49 | 2.66 | 49.85 | 260 | 60 | 58.51 | 24.49 | 3.67 | 1.71 | 5.22 | 12.62 | 63.63 | 57.25
Sludge | 25.03 | 4.21 | 4.86 | 16.05 | 90 | 47.49 | 2.66 | 49.85 | 260 | 60 | 59.37 | 24.13 | 3.72 | 1.41 | 8.69 | 11.93 | 61.06 | 57.24
Sludge | 25.03 | 4.21 | 4.86 | 16.05 | 90 | 47.49 | 2.66 | 49.85 | 260 | 360 | 63.32 | 19.9 | 3.23 | 1.16 | 5.84 | 10.29 | 56.19 | 50.34
Sludge | 25.03 | 4.21 | 4.86 | 16.05 | 90 | 47.49 | 2.66 | 49.85 | 260 | 480 | 66.19 | 24.12 | 3.7 | 1.41 | 11.26 | 11.41 | 65.12 | 63.78
Sludge | 43.79 | 6.58 | 9.58 | 24.64 | 90.42 | 84.59 | 0 | 15.41 | 160 | 60 | 62.11 | 44.56 | 6.5 | 7.8 | 41 | 17.02 | 53.41 | 63.2
Sludge | 43.79 | 6.58 | 9.58 | 24.64 | 90.42 | 84.59 | 0 | 15.41 | 200 | 60 | 43.15 | 46.16 | 6.54 | 7 | 40.01 | 17.77 | 38.74 | 45.49
Sludge | 43.79 | 6.58 | 9.58 | 24.64 | 90.42 | 84.59 | 0 | 15.41 | 240 | 60 | 32.42 | 49.81 | 6.56 | 5.23 | 37.86 | 19.38 | 31.75 | 36.88
Sludge | 32.6 | 4.8 | 5.5 | 21.2 | 80 | 55.9 | 8.2 | 35.9 | 250 | 1200 | 25.6 | 27.8 | 3.89 | 1.95 | 10.38 | 13.08 | 23.78 | 21.83
Sludge | 36 | 5.8 | 5.5 | 29.6 | 83.3 | 73.2 | 3.7 | 23.1 | 180 | 30 | 82.2 | 38 | 5.51 | 4.88 | 25.33 | 16.16 | 87.6 | 86.77
Sludge | 36 | 5.8 | 5.5 | 29.6 | 83.3 | 73.2 | 3.7 | 23.1 | 220 | 30 | 60.4 | 39.6 | 5.31 | 5.08 | 22.7 | 16.88 | 67.23 | 66.44
Sludge | 36 | 5.8 | 5.5 | 29.6 | 83.3 | 73.2 | 3.7 | 23.1 | 260 | 30 | 50.2 | 38.7 | 5.1 | 4.06 | 20.64 | 16.66 | 55.17 | 53.97
Lignin/cellulose | 45.03 | 5.7 | 0.44 | 44.93 | 90 | 75.48 | 20.62 | 3.9 | 160 | 60 | 79.9 | 47.67 | 5.84 | 0.56 | 43.86 | 16.6 | 86.39 | 84.58
Lignin/cellulose | 45.03 | 5.7 | 0.44 | 44.93 | 90 | 75.48 | 20.62 | 3.9 | 180 | 60 | 65.2 | 49.3 | 5.75 | 0.58 | 41.41 | 17.49 | 74.29 | 71.38
Lignin/cellulose | 45.03 | 5.7 | 0.44 | 44.93 | 90 | 75.48 | 20.62 | 3.9 | 200 | 60 | 61.3 | 51.95 | 5.8 | 0.61 | 36.71 | 19.33 | 77.19 | 70.72
Lignin/cellulose | 45.03 | 5.7 | 0.44 | 44.93 | 90 | 75.48 | 20.62 | 3.9 | 220 | 60 | 57.3 | 54.35 | 5.84 | 0.63 | 34.78 | 20.49 | 76.46 | 69.16
Lignin/cellulose | 45.03 | 5.7 | 0.44 | 44.93 | 90 | 75.48 | 20.62 | 3.9 | 240 | 60 | 49.2 | 60.68 | 5.56 | 0.71 | 29.94 | 23.13 | 74.13 | 66.3
Lignin/cellulose | 43.1 | 5.8 | 0.23 | 46.67 | 90 | 78.6 | 17.2 | 4.2 | 190 | 90 | 67 | 46.7 | 5.49 | 0 | 44.21 | 15.81 | 72.91 | 72.6
Lignin/cellulose | 43.1 | 5.8 | 0.23 | 46.67 | 90 | 78.6 | 17.2 | 4.2 | 210 | 90 | 58 | 51.4 | 5.4 | 0 | 37.01 | 18.52 | 73.92 | 69.17
Lignin/cellulose | 43.1 | 5.8 | 0.23 | 46.67 | 90 | 78.6 | 17.2 | 4.2 | 230 | 90 | 49 | 64 | 4.91 | 0.75 | 24.75 | 24.23 | 81.68 | 72.76
Lignin/cellulose | 43.1 | 5.8 | 0.23 | 46.67 | 90 | 78.6 | 17.2 | 4.2 | 250 | 90 | 44 | 65 | 4.6 | 0.76 | 23.4 | 24.33 | 73.67 | 66.36
Lignin/cellulose | 43.1 | 5.8 | 0.23 | 46.67 | 90 | 78.6 | 17.2 | 4.2 | 270 | 90 | 40 | 65.6 | 4.37 | 0.77 | 23.62 | 24.24 | 66.71 | 60.88
Lignin/cellulose | 43.1 | 5.8 | 0.23 | 46.67 | 90 | 78.6 | 17.2 | 4.2 | 290 | 90 | 39.5 | 66.7 | 4.39 | 0.78 | 21.34 | 24.96 | 67.85 | 61.13
Lignin/cellulose | 43.1 | 5.8 | 0.23 | 46.67 | 90 | 78.6 | 17.2 | 4.2 | 310 | 90 | 38.5 | 67.7 | 4.51 | 0.79 | 20.76 | 25.56 | 67.72 | 60.47
Lignin/cellulose | 43.1 | 5.8 | 0.23 | 46.67 | 90 | 78.6 | 17.2 | 4.2 | 330 | 90 | 37 | 67.3 | 4.21 | 0.79 | 23.33 | 24.59 | 62.62 | 57.77
Lignin/cellulose | 43.1 | 5.8 | 0.23 | 46.67 | 90 | 78.6 | 17.2 | 4.2 | 350 | 90 | 34 | 71.6 | 4 | 0.84 | 17.18 | 26.8 | 62.7 | 56.48
Lignin/cellulose | 43.1 | 5.8 | 0.23 | 46.67 | 90 | 78.6 | 17.2 | 4.2 | 370 | 90 | 33 | 70.3 | 4.28 | 0.82 | 17.81 | 26.71 | 60.65 | 53.83
Food waste | 53.86 | 3.02 | 7.55 | 17.17 | 90.25 | 78.62 | 2.98 | 18.4 | 200 | 30 | 75 | 64.92 | 2.98 | 7.57 | 6.06 | 25.18 | 97.03 | 90.4
Food waste | 53.86 | 3.02 | 7.55 | 17.17 | 90.25 | 78.62 | 2.98 | 18.4 | 230 | 30 | 74.5 | 68.5 | 2.85 | 7.99 | 0 | 27.24 | 104.28 | 94.75
Food waste | 53.86 | 3.02 | 7.55 | 17.17 | 90.25 | 78.62 | 2.98 | 18.4 | 260 | 30 | 68.5 | 70.53 | 2.82 | 8.23 | 3.76 | 28.6 | 100.67 | 89.7
Food waste | 43.53 | 6.2 | 1.23 | 47.49 | 92 | 83.64 | 14.81 | 1.55 | 190 | 15 | 36 | 62.45 | 5.41 | 0.73 | 30.81 | 23.36 | 55.7 | 51.65
Food waste | 43.53 | 6.2 | 1.23 | 47.49 | 92 | 83.64 | 14.81 | 1.55 | 225 | 15 | 36 | 64.2 | 5.35 | 0.75 | 29.1 | 24.07 | 57.38 | 53.09
Food waste | 43.53 | 6.2 | 1.23 | 47.49 | 92 | 83.64 | 14.81 | 1.55 | 260 | 15 | 39 | 66.81 | 5.01 | 0.78 | 26.72 | 24.98 | 64.52 | 59.86
Food waste | 47.94 | 6.66 | 1.96 | 40.97 | 92 | 81.65 | 15.88 | 2.47 | 190 | 15 | 27 | 55.89 | 7.08 | 2.61 | 33.53 | 23.05 | 33.82 | 31.48
Food waste | 47.94 | 6.66 | 1.96 | 40.97 | 92 | 81.65 | 15.88 | 2.47 | 225 | 15 | 27 | 62.1 | 6.93 | 2.17 | 28.15 | 25.91 | 38.01 | 34.97
Food waste | 47.94 | 6.66 | 1.96 | 40.97 | 92 | 81.65 | 15.88 | 2.47 | 260 | 15 | 27 | 67.48 | 7.09 | 2.36 | 22.49 | 28.89 | 42.38 | 38.01
Food waste | 44.15 | 6.44 | 0.62 | 46.79 | 92 | 83.14 | 14.86 | 2 | 190 | 15 | 36 | 53.89 | 6.2 | 0.63 | 37.36 | 20.38 | 46.51 | 43.94
Food waste | 44.15 | 6.44 | 0.62 | 46.79 | 92 | 83.14 | 14.86 | 2 | 225 | 15 | 28 | 61.23 | 6.33 | 0.71 | 31.02 | 24.15 | 42.87 | 38.83
Food waste | 44.15 | 6.44 | 0.62 | 46.79 | 92 | 83.14 | 14.86 | 2 | 260 | 15 | 30 | 64.9 | 5.79 | 0.76 | 26.83 | 25.42 | 48.33 | 44.1
Food waste | 44.14 | 6.18 | 1.27 | 41.91 | 92 | 76.22 | 17.28 | 6.5 | 190 | 15 | 38 | 55.73 | 5.48 | 1.3 | 34.18 | 20.53 | 47.95 | 47.98
Food waste | 44.14 | 6.18 | 1.27 | 41.91 | 92 | 76.22 | 17.28 | 6.5 | 225 | 15 | 40 | 61.46 | 5.17 | 1.43 | 30.32 | 22.8 | 56.06 | 55.7
Food waste | 44.14 | 6.18 | 1.27 | 41.91 | 92 | 76.22 | 17.28 | 6.5 | 260 | 15 | 45 | 63.91 | 5.06 | 1.49 | 24.71 | 24.38 | 67.42 | 65.16
Lignin/cellulose | 46.66 | 6 | 0.21 | 46.33 | 92 | 87.59 | 11.61 | 0.8 | 190 | 15 | 78 | 48.76 | 5.97 | 0 | 44.86 | 17.05 | 82.69 | 81.51
Lignin/cellulose | 46.66 | 6 | 0.21 | 46.33 | 92 | 87.59 | 11.61 | 0.8 | 225 | 15 | 64 | 49.62 | 5.91 | 0 | 43.67 | 17.47 | 69.54 | 68.06
Lignin/cellulose | 46.66 | 6 | 0.21 | 46.33 | 92 | 87.59 | 11.61 | 0.8 | 260 | 15 | 48 | 65.33 | 4.95 | 0 | 28.75 | 24.08 | 71.88 | 67.21
Food waste | 42.5 | 5.8 | 3.2 | 28.1 | 80 | 54.09 | 25.51 | 20.4 | 250 | 1200 | 43.8 | 67.6 | 5.8 | 4.73 | 0 | 31.1 | 77.26 | 69.67
Food waste | 49.48 | 6.86 | 2.84 | 34.29 | 83 | 76.05 | 17.42 | 6.53 | 180 | 60 | 86 | 56.14 | 6.92 | 1.96 | 31.44 | 23.3 | 98.25 | 97.58
Food waste | 49.48 | 6.86 | 2.84 | 34.29 | 83 | 76.05 | 17.42 | 6.53 | 200 | 60 | 78 | 58.63 | 7.08 | 2.05 | 28.92 | 24.8 | 94.83 | 92.42
Food waste | 49.48 | 6.86 | 2.84 | 34.29 | 83 | 76.05 | 17.42 | 6.53 | 220 | 60 | 66 | 60.51 | 6.5 | 2.12 | 23.4 | 25.51 | 82.54 | 80.71
Food waste | 41.96 | 8.01 | 3.45 | 35.08 | 80 | 72.6 | 15.9 | 11.5 | 180 | 60 | 53.82 | 65.51 | 7.37 | 3.06 | 14.85 | 30.02 | 83.5 | 84.03
Food waste | 41.96 | 8.01 | 3.45 | 35.08 | 80 | 72.6 | 15.9 | 11.5 | 200 | 60 | 45.52 | 66.49 | 7.15 | 3.1 | 15.07 | 30.02 | 70.63 | 72.13
Food waste | 41.96 | 8.01 | 3.45 | 35.08 | 80 | 72.6 | 15.9 | 11.5 | 220 | 60 | 40.25 | 68.54 | 6.74 | 3.2 | 14.62 | 30.17 | 62.76 | 65.75
Food waste | 41.96 | 8.01 | 3.45 | 35.08 | 80 | 72.6 | 15.9 | 11.5 | 240 | 60 | 38.2 | 69.36 | 6.94 | 4.05 | 12.02 | 31.14 | 61.47 | 63.14
Food waste | 41.96 | 8.01 | 3.45 | 35.08 | 80 | 72.6 | 15.9 | 11.5 | 260 | 60 | 35.01 | 71.96 | 7.38 | 4.2 | 10.55 | 33 | 59.71 | 60.04
Lignin/cellulose | 46.3 | 7.01 | 1.61 | 43.15 | 87.5 | 88.6 | 9.47 | 1.93 | 180 | 120 | 36.7 | 58.9 | 5.35 | 2.75 | 30.63 | 22.08 | 45.12 | 46.69
Lignin/cellulose | 46.3 | 7.01 | 1.61 | 43.15 | 87.5 | 88.6 | 9.47 | 1.93 | 180 | 560 | 47.2 | 64.8 | 5.99 | 3.02 | 25.06 | 26.04 | 68.44 | 66.06
Lignin/cellulose | 51.9 | 7.44 | 4.38 | 32.18 | 87.5 | 83.8 | 12.1 | 4.1 | 180 | 720 | 55.6 | 67.3 | 5.55 | 2.36 | 23.33 | 26.51 | 82.07 | 80.82
Lignin/cellulose | 51.9 | 7.44 | 4.38 | 32.18 | 87.5 | 83.8 | 12.1 | 4.1 | 215 | 120 | 51.9 | 67.6 | 5.63 | 2.37 | 22.53 | 26.91 | 77.76 | 75.78
Lignin/cellulose | 51.9 | 7.44 | 4.38 | 32.18 | 87.5 | 83.8 | 12.1 | 4.1 | 215 | 560 | 52.6 | 65.9 | 5.44 | 2.31 | 24.6 | 25.66 | 75.13 | 74.87
Lignin/cellulose | 51.9 | 7.44 | 4.38 | 32.18 | 87.5 | 83.8 | 12.1 | 4.1 | 215 | 720 | 52.7 | 68.7 | 5.5 | 2.4 | 21.07 | 27.28 | 80.03 | 78.2
Lignin/cellulose | 51.9 | 7.44 | 4.38 | 32.18 | 87.5 | 83.8 | 12.1 | 4.1 | 250 | 120 | 49.4 | 65.6 | 5.52 | 3.06 | 24.49 | 25.67 | 70.59 | 69.99
Lignin/cellulose | 51.9 | 7.44 | 4.38 | 32.18 | 87.5 | 83.8 | 12.1 | 4.1 | 250 | 560 | 48.3 | 66 | 5.39 | 2.31 | 24.64 | 25.66 | 68.99 | 68.85
Lignin/cellulose | 51.9 | 7.44 | 4.38 | 32.18 | 87.5 | 83.8 | 12.1 | 4.1 | 250 | 720 | 47.5 | 66.4 | 5.48 | 3.1 | 23.9 | 26.02 | 68.81 | 68.12
Food waste | 45.33 | 6.16 | 13.42 | 22.32 | 87.5 | 86.5 | 0.73 | 12.77 | 180 | 120 | 72.9 | 59.3 | 7.31 | 4.84 | 24.51 | 26.15 | 85.02 | 83.29
Food waste | 45.33 | 6.16 | 13.42 | 22.32 | 87.5 | 86.5 | 0.73 | 12.77 | 180 | 560 | 71.7 | 60.9 | 7.21 | 4.97 | 22.74 | 26.86 | 85.92 | 84.13
Food waste | 45.33 | 6.16 | 13.42 | 22.32 | 87.5 | 86.5 | 0.73 | 12.77 | 180 | 720 | 70.9 | 61.8 | 7.26 | 4.33 | 22.25 | 27.36 | 86.54 | 84.42
Food waste | 45.33 | 6.16 | 13.42 | 22.32 | 87.5 | 86.5 | 0.73 | 12.77 | 215 | 120 | 64.8 | 63.5 | 7.36 | 4.45 | 20.32 | 28.36 | 81.99 | 79.28
Food waste | 45.33 | 6.16 | 13.42 | 22.32 | 87.5 | 86.5 | 0.73 | 12.77 | 215 | 560 | 59.2 | 66 | 7.43 | 4.62 | 17.6 | 29.79 | 78.67 | 75.28
Food waste | 45.33 | 6.16 | 13.42 | 22.32 | 87.5 | 86.5 | 0.73 | 12.77 | 215 | 720 | 56.1 | 67.3 | 7.4 | 4.71 | 15.25 | 30.6 | 76.57 | 72.75
Food waste | 45.33 | 6.16 | 13.42 | 22.32 | 87.5 | 86.5 | 0.73 | 12.77 | 250 | 120 | 51.5 | 69.5 | 7.47 | 4.87 | 12.97 | 31.82 | 73.1 | 68.96
Food waste | 45.33 | 6.16 | 13.42 | 22.32 | 87.5 | 86.5 | 0.73 | 12.77 | 250 | 560 | 49.2 | 70.2 | 7.72 | 4.1 | 13.1 | 32.44 | 71.2 | 66.55
Food waste | 45.33 | 6.16 | 13.42 | 22.32 | 87.5 | 86.5 | 0.73 | 12.77 | 250 | 720 | 45 | 69.7 | 7.43 | 4.07 | 13.01 | 31.86 | 63.95 | 60.43
Food waste | 43.09 | 6.91 | 11.47 | 23.8 | 50 | 83.77 | 1.5 | 14.73 | 150 | 60 | 17.79 | 27.35 | 3.62 | 3.83 | 36.47 | 7.93 | 7.01 | 10.73
Food waste | 43.09 | 6.91 | 11.47 | 23.8 | 50 | 83.77 | 1.5 | 14.73 | 150 | 90 | 21.54 | 38.72 | 4.97 | 5.42 | 23.75 | 15.93 | 17.05 | 18.4
Food waste | 43.09 | 6.91 | 11.47 | 23.8 | 50 | 83.77 | 1.5 | 14.73 | 150 | 120 | 20.7 | 42.1 | 5.3 | 6.39 | 20.21 | 18.15 | 18.67 | 19.22
Food waste | 43.09 | 6.91 | 11.47 | 23.8 | 50 | 83.77 | 1.5 | 14.73 | 180 | 60 | 22.91 | 54.51 | 6.27 | 7.63 | 4.36 | 26.59 | 30.27 | 27.55
Food waste | 43.09 | 6.91 | 11.47 | 23.8 | 50 | 83.77 | 1.5 | 14.73 | 180 | 90 | 26.7 | 51.76 | 5.95 | 7.25 | 11.73 | 23.84 | 31.63 | 30.49
Food waste | 43.09 | 6.91 | 11.47 | 23.8 | 50 | 83.77 | 1.5 | 14.73 | 180 | 120 | 30.75 | 48.09 | 5.37 | 6.73 | 19.88 | 20.43 | 31.2 | 32.62
Food waste | 43.09 | 6.91 | 11.47 | 23.8 | 50 | 83.77 | 1.5 | 14.73 | 210 | 60 | 21.95 | 52.86 | 5.81 | 6.78 | 13.39 | 23.81 | 25.97 | 25.6
Food waste | 43.09 | 6.91 | 11.47 | 23.8 | 50 | 83.77 | 1.5 | 14.73 | 210 | 90 | 29.27 | 49.41 | 5.85 | 6.92 | 16.47 | 22.11 | 32.15 | 31.9
Food waste | 43.09 | 6.91 | 11.47 | 23.8 | 50 | 83.77 | 1.5 | 14.73 | 210 | 120 | 34.49 | 49.78 | 5.56 | 6.97 | 16.59 | 21.74 | 37.24 | 37.87
Food waste | 39 | 7.32 | 5.7 | 41.57 | 50 | 79.11 | 14.48 | 6.41 | 150 | 60 | 18.52 | 39.02 | 5.46 | 4.55 | 26.01 | 16.36 | 15.02 | 16.77
Food waste | 39 | 7.32 | 5.7 | 41.57 | 50 | 79.11 | 14.48 | 6.41 | 150 | 90 | 22.78 | 44.45 | 6.15 | 5.19 | 20.15 | 20.24 | 22.86 | 23.5
Food waste | 39 | 7.32 | 5.7 | 41.57 | 50 | 79.11 | 14.48 | 6.41 | 150 | 120 | 20.7 | 45.08 | 6.24 | 5.26 | 19.84 | 20.6 | 21.14 | 21.66
Food waste | 39 | 7.32 | 5.7 | 41.57 | 50 | 79.11 | 14.48 | 6.41 | 180 | 60 | 27.62 | 42.72 | 5.45 | 4.98 | 22.78 | 18.13 | 24.82 | 27.38
Food waste | 39 | 7.32 | 5.7 | 41.57 | 50 | 79.11 | 14.48 | 6.41 | 180 | 90 | 27.18 | 45.96 | 6.01 | 4.83 | 20.84 | 20.38 | 27.46 | 28.99
Food waste | 39 | 7.32 | 5.7 | 41.57 | 50 | 79.11 | 14.48 | 6.41 | 180 | 120 | 28.74 | 45.73 | 6.06 | 4.8 | 21.34 | 20.3 | 28.92 | 30.5
Food waste | 39 | 7.32 | 5.7 | 41.57 | 50 | 79.11 | 14.48 | 6.41 | 210 | 60 | 24.87 | 46.45 | 5.84 | 4.88 | 20.44 | 20.38 | 25.12 | 26.81
Food waste | 39 | 7.32 | 5.7 | 41.57 | 50 | 79.11 | 14.48 | 6.41 | 210 | 90 | 28.48 | 47.21 | 5.82 | 4.96 | 20.77 | 20.57 | 29.04 | 31.2
Food waste | 39 | 7.32 | 5.7 | 41.57 | 50 | 79.11 | 14.48 | 6.41 | 210 | 120 | 35.41 | 49.23 | 5.78 | 5.74 | 17.72 | 21.72 | 38.13 | 40.46
Food waste | 51.14 | 7.63 | 3.45 | 26.31 | 75 | 72.55 | 15.98 | 11.47 | 200 | 60 | 7 | 62.83 | 7.23 | 4.4 | 20.94 | 27.82 | 12.01 | 11.28
Food waste | 51.14 | 7.63 | 3.45 | 26.31 | 75 | 72.55 | 15.98 | 11.47 | 250 | 60 | 5.95 | 68.1 | 7.09 | 4.77 | 17.25 | 30.05 | 11.03 | 10.39
Food waste | 51.14 | 7.63 | 3.45 | 26.31 | 75 | 72.55 | 15.98 | 11.47 | 300 | 60 | 5.25 | 73 | 7 | 5.11 | 12.65 | 32.42 | 10.5 | 9.83
Food waste | 61.94 | 7.22 | 6.51 | 10.97 | 89 | 80.17 | 6.47 | 13.36 | 200 | 60 | 56.15 | 66.11 | 7.11 | 2.31 | 13.22 | 30.13 | 72.07 | 72.59
Food waste | 61.94 | 7.22 | 6.51 | 10.97 | 89 | 80.17 | 6.47 | 13.36 | 230 | 60 | 39.76 | 70.07 | 6.89 | 3.27 | 11.21 | 31.49 | 53.34 | 54.48
Food waste | 61.94 | 7.22 | 6.51 | 10.97 | 89 | 80.17 | 6.47 | 13.36 | 260 | 60 | 35.71 | 72.54 | 6.83 | 3.39 | 7.74 | 32.94 | 50.1 | 50.65
Food waste | 61.94 | 7.22 | 6.51 | 10.97 | 89 | 80.17 | 6.47 | 13.36 | 200 | 180 | 48.43 | 66.56 | 7.1 | 2.33 | 14.2 | 30.08 | 62.05 | 63.03
Food waste | 61.94 | 7.22 | 6.51 | 10.97 | 89 | 80.17 | 6.47 | 13.36 | 230 | 180 | 40.9 | 70.04 | 7.12 | 3.27 | 11.21 | 31.84 | 55.48 | 56.02
Food waste | 61.94 | 7.22 | 6.51 | 10.97 | 89 | 80.17 | 6.47 | 13.36 | 260 | 180 | 33.28 | 72.97 | 6.81 | 3.41 | 6.81 | 33.13 | 46.97 | 47.49
Food waste | 61.94 | 7.22 | 6.51 | 10.97 | 89 | 80.17 | 6.47 | 13.36 | 200 | 480 | 44.56 | 68.09 | 7.04 | 3.18 | 11.8 | 30.96 | 58.77 | 59.33
Food waste | 61.94 | 7.22 | 6.51 | 10.97 | 89 | 80.17 | 6.47 | 13.36 | 230 | 480 | 38.8 | 69.2 | 6.98 | 4.04 | 10.15 | 31.46 | 52 | 52.5
Food waste | 61.94 | 7.22 | 6.51 | 10.97 | 89 | 80.17 | 6.47 | 13.36 | 260 | 480 | 30.27 | 73.69 | 6.69 | 3.44 | 5.9 | 33.44 | 43.12 | 43.62
Lignin/cellulose | 49.15 | 5.51 | 0.59 | 42.24 | 83 | 77.68 | 19.81 | 2.51 | 170 | 30 | 78.4 | 61.24 | 6.79 | 4.29 | 12.25 | 28.25 | 75.65 | 77.51
Lignin/cellulose | 49.15 | 5.51 | 0.59 | 42.24 | 83 | 77.68 | 19.81 | 2.51 | 180 | 30 | 77.5 | 61.93 | 6.97 | 4.34 | 10.73 | 28.9 | 76.52 | 77.49
Lignin/cellulose | 49.15 | 5.51 | 0.59 | 42.24 | 83 | 77.68 | 19.81 | 2.51 | 190 | 30 | 75.1 | 62.03 | 6.82 | 3.62 | 11.58 | 28.63 | 73.44 | 75.21
Lignin/cellulose | 49.15 | 5.51 | 0.59 | 42.24 | 83 | 77.68 | 19.81 | 2.51 | 200 | 30 | 73.2 | 62.28 | 6.75 | 4.36 | 10.8 | 28.69 | 71.74 | 73.6
Lignin/cellulose | 49.15 | 5.51 | 0.59 | 42.24 | 83 | 77.68 | 19.81 | 2.51 | 220 | 30 | 57.5 | 65.96 | 6.27 | 4.62 | 7.04 | 29.98 | 58.88 | 61.23
Food waste | 52.76 | 5.56 | 1.89 | 34.39 | 89 | 72.6 | 22 | 5.4 | 220 | 60 | 63.73 | 53.63 | 5.45 | 0.63 | 37.18 | 19.28 | 72.46 | 69.54
Food waste | 52.76 | 5.56 | 1.89 | 34.39 | 89 | 72.6 | 22 | 5.4 | 220 | 120 | 56.81 | 55.68 | 5.43 | 0.65 | 34.89 | 20.32 | 68.08 | 64.36
Food waste | 52.76 | 5.56 | 1.89 | 34.39 | 89 | 72.6 | 22 | 5.4 | 220 | 180 | 52.22 | 57.9 | 5.21 | 0.68 | 32.42 | 21.29 | 65.57 | 61.52
Food waste | 52.76 | 5.56 | 1.89 | 34.39 | 89 | 72.6 | 22 | 5.4 | 180 | 120 | 72.42 | 51.32 | 5.43 | 0.6 | 39.69 | 18.06 | 77.16 | 75.62
Food waste | 52.76 | 5.56 | 1.89 | 34.39 | 89 | 72.6 | 22 | 5.4 | 260 | 120 | 46.59 | 64.9 | 4.92 | 0.76 | 25.09 | 24.49 | 67.31 | 61.52
Food waste | 42.75 | 5.88 | 1.98 | 44.09 | 83 | 41 | 53.7 | 5.3 | 220 | 10 | 64.33 | 61.61 | 5.85 | 2.16 | 27.93 | 24.23 | 79.37 | 75.12
Food waste | 42.75 | 5.88 | 1.98 | 44.09 | 80 | 41 | 53.7 | 5.3 | 220 | 10 | 69.4 | 61.89 | 6.09 | 2.17 | 27.23 | 24.7 | 87.28 | 81.41
Food waste | 42.75 | 5.88 | 1.98 | 44.09 | 80 | 41 | 53.7 | 5.3 | 220 | 10 | 75.25 | 61.3 | 5.82 | 2.15 | 26.97 | 24.23 | 92.84 | 87.43
Food waste | 42.75 | 5.88 | 1.98 | 44.09 | 80 | 41 | 53.7 | 5.3 | 220 | 10 | 73.6 | 61.28 | 5.87 | 2.14 | 26.96 | 24.33 | 91.16 | 85.49
Food waste | 42.75 | 5.88 | 1.98 | 44.09 | 83 | 41 | 53.7 | 5.3 | 220 | 20 | 51.59 | 56.59 | 5.42 | 2.64 | 30.18 | 21.51 | 74.04 | 68.29
Food waste | 42.75 | 5.88 | 1.98 | 44.09 | 80 | 41 | 53.7 | 5.3 | 220 | 20 | 55.76 | 56.76 | 5.16 | 2.65 | 29.52 | 21.35 | 79.42 | 74.03
Food waste | 42.75 | 5.88 | 1.98 | 44.09 | 80 | 41 | 53.7 | 5.3 | 220 | 20 | 57.47 | 56.22 | 5.39 | 2.62 | 29.23 | 21.55 | 82.64 | 75.58
Food waste | 42.75 | 5.88 | 1.98 | 44.09 | 80 | 41 | 53.7 | 5.3 | 220 | 20 | 57.54 | 58.31 | 5.15 | 2.72 | 26.43 | 22.29 | 85.59 | 78.49
Manure | 35.7 | 5.27 | 9.61 | 41.22 | 30 | 68.3 | 23.5 | 8.2 | 225 | 120 | 42.21 | 57.57 | 4.65 | 4.03 | 27.63 | 21.24 | 73.22 | 68.06
Manure | 35.7 | 5.27 | 9.61 | 41.22 | 30 | 68.3 | 23.5 | 8.2 | 250 | 120 | 40.15 | 63.87 | 5.43 | 5.22 | 19.59 | 25.91 | 84.95 | 71.84
Manure | 35.7 | 5.27 | 9.61 | 41.22 | 30 | 68.3 | 23.5 | 8.2 | 275 | 120 | 32.76 | 62.01 | 6.3 | 5.79 | 21.5 | 26.11 | 69.86 | 56.9
Manure | 35.7 | 5.27 | 9.61 | 41.22 | 30 | 68.3 | 23.5 | 8.2 | 300 | 120 | 53.16 | 53.57 | 3.71 | 5.62 | 24.29 | 19.01 | 82.53 | 79.77
Manure | 34.26 | 4.83 | 2.67 | 17.04 | 70 | 39.4 | 19.4 | 41.2 | 200 | 120 | 58.76 | 33.77 | 4.22 | 2.36 | 15.31 | 14.67 | 55.85 | 57.92
Manure | 34.26 | 4.83 | 2.67 | 17.04 | 70 | 39.4 | 19.4 | 41.2 | 220 | 120 | 42.3 | 26.59 | 3.1 | 1.86 | 12.41 | 11.19 | 30.67 | 32.83
Manure | 34.26 | 4.83 | 2.67 | 17.04 | 70 | 39.4 | 19.4 | 41.2 | 240 | 120 | 47.59 | 25.77 | 2.99 | 1.8 | 10.65 | 11.04 | 34.04 | 35.8
Manure | 40.85 | 6.3 | 3.73 | 31.72 | 86 | 81.51 | 1.09 | 17.4 | 220 | 600 | 49.78 | 51.51 | 6.27 | 3 | 17.86 | 23.14 | 67.21 | 62.77
Manure | 39.57 | 5.78 | 3.37 | 34.12 | 80 | 81.41 | 1.43 | 17.16 | 180 | 600 | 66.38 | 46.22 | 5.74 | 3.24 | 23.42 | 19.59 | 83.67 | 77.54
Manure | 39.57 | 5.78 | 3.37 | 34.12 | 80 | 81.41 | 1.43 | 17.16 | 200 | 600 | 61.56 | 46.84 | 5.66 | 2.73 | 19.99 | 20.4 | 80.79 | 72.87
Manure | 39.57 | 5.78 | 3.37 | 34.12 | 80 | 81.41 | 1.43 | 17.16 | 220 | 600 | 55.54 | 50.64 | 5.44 | 2.95 | 17.56 | 21.76 | 77.76 | 71.08
Manure | 39.57 | 5.78 | 3.37 | 34.12 | 95 | 81.41 | 1.43 | 17.16 | 200 | 240 | 58.34 | 39.74 | 4.21 | 1.39 | 48.75 | 10.71 | 59.69 | 64.03
Manure | 36.21 | 5.14 | 2.39 | 51.16 | 95 | 70.72 | 24.18 | 5.1 | 220 | 240 | 51.55 | 41.6 | 4.16 | 1.94 | 38.83 | 13.12 | 64.6 | 59.22
Manure | 36.21 | 5.14 | 2.39 | 51.16 | 95 | 70.72 | 24.18 | 5.1 | 240 | 240 | 49.6 | 42 | 4.1 | 1.96 | 38.64 | 13.18 | 62.49 | 57.53
Manure | 36.21 | 5.14 | 2.39 | 51.16 | 95 | 70.72 | 24.18 | 5.1 | 260 | 240 | 44.41 | 42.14 | 4 | 1.97 | 38.21 | 13.15 | 55.81 | 51.68
Manure | 36.21 | 5.14 | 2.39 | 51.16 | 95 | 70.72 | 24.18 | 5.1 | 280 | 240 | 43.48 | 41.59 | 3.99 | 1.94 | 38.82 | 12.86 | 53.45 | 49.94
Manure | 44.8 | 5.2 | 2.3 | 31.25 | 83 | 74.14 | 9.41 | 16.45 | 180 | 5 | 93.6 | 46.5 | 5.19 | 2.17 | 29.14 | 17.94 | 98.77 | 97.15
Manure | 44.8 | 5.2 | 2.3 | 31.25 | 83 | 74.14 | 9.41 | 16.45 | 220 | 5 | 66.6 | 49.2 | 5.21 | 1.72 | 22.3 | 20.09 | 78.74 | 73.14
Manure | 44.8 | 5.2 | 2.3 | 31.25 | 83 | 74.14 | 9.41 | 16.45 | 260 | 5 | 48.3 | 52.1 | 5.21 | 1.82 | 17.37 | 21.9 | 62.23 | 56.17
Manure | 44.8 | 5.2 | 2.3 | 31.25 | 83 | 74.14 | 9.41 | 16.45 | 180 | 30 | 84 | 46.6 | 5.2 | 2.17 | 27.34 | 18.27 | 90.32 | 87.38
Manure | 44.8 | 5.2 | 2.3 | 31.25 | 83 | 74.14 | 9.41 | 16.45 | 220 | 30 | 69.8 | 50.4 | 5.29 | 2.35 | 19.49 | 21.18 | 86.99 | 78.53
Manure | 44.8 | 5.2 | 2.3 | 31.25 | 83 | 74.14 | 9.41 | 16.45 | 260 | 30 | 50.8 | 54 | 5.22 | 2.52 | 12.96 | 23.36 | 69.83 | 61.23
Manure | 42.22 | 5.59 | 4.19 | 31.63 | 37 | 72.95 | 10.67 | 16.37 | 150 | 30 | 87.17 | 44.04 | 5.73 | 3.08 | 34.64 | 16.85 | 88.44 | 90.93
Manure | 42.22 | 5.59 | 4.19 | 31.63 | 37 | 72.95 | 10.67 | 16.37 | 175 | 30 | 75.36 | 42.74 | 5.63 | 4.49 | 30.77 | 16.96 | 76.93 | 76.29
Manure | 42.22 | 5.59 | 4.19 | 31.63 | 37 | 72.95 | 10.67 | 16.37 | 200 | 30 | 41.8 | 51.39 | 6 | 3.6 | 23.98 | 21.67 | 54.54 | 50.88
Manure | 42.22 | 5.59 | 4.19 | 31.63 | 37 | 72.95 | 10.67 | 16.37 | 225 | 30 | 38.39 | 50.93 | 5.86 | 3.57 | 20.37 | 21.93 | 50.68 | 46.31
Manure | 42.22 | 5.59 | 4.19 | 31.63 | 37 | 72.95 | 10.67 | 16.37 | 250 | 30 | 32.74 | 55.23 | 5.57 | 5.15 | 5.89 | 25.51 | 50.28 | 42.83
Manure | 42.22 | 5.59 | 4.19 | 31.63 | 37 | 72.95 | 10.67 | 16.37 | 275 | 30 | 26.37 | 50.21 | 4.77 | 4.1 | 6.69 | 22.53 | 35.77 | 31.36
Manure | 42.22 | 5.59 | 4.19 | 31.63 | 37 | 72.95 | 10.67 | 16.37 | 300 | 30 | 29.51 | 57.55 | 5.56 | 4.7 | 0.77 | 27.21 | 48.34 | 40.23
Manure | 42.22 | 5.59 | 4.19 | 31.63 | 37 | 72.95 | 10.67 | 16.37 | 150 | 120 | 80.46 | 42.92 | 5.54 | 4.01 | 31.47 | 16.82 | 81.49 | 81.79
Manure | 42.22 | 5.59 | 4.19 | 31.63 | 37 | 72.95 | 10.67 | 16.37 | 175 | 120 | 41.94 | 48.45 | 5.77 | 3.39 | 27.78 | 19.63 | 49.57 | 48.13
Manure | 42.22 | 5.59 | 4.19 | 31.63 | 37 | 72.95 | 10.67 | 16.37 | 200 | 120 | 45.76 | 52.04 | 6.03 | 3.64 | 21.51 | 22.29 | 61.4 | 56.4
Manure | 42.22 | 5.59 | 4.19 | 31.63 | 37 | 72.95 | 10.67 | 16.37 | 225 | 120 | 35.41 | 51.92 | 5.58 | 4.24 | 14.54 | 22.95 | 48.93 | 43.55
Manure | 42.22 | 5.59 | 4.19 | 31.63 | 37 | 72.95 | 10.67 | 16.37 | 250 | 120 | 32.76 | 56.89 | 5.64 | 5.31 | 6.07 | 26.14 | 51.56 | 44.14
Manure | 42.22 | 5.59 | 4.19 | 31.63 | 37 | 72.95 | 10.67 | 16.37 | 275 | 120 | 30.08 | 55.25 | 5.34 | 4.51 | 5.16 | 25.34 | 45.89 | 39.36
Manure | 42.22 | 5.59 | 4.19 | 31.63 | 37 | 72.95 | 10.67 | 16.37 | 300 | 120 | 25.74 | 53.64 | 5.14 | 4.38 | 3.58 | 24.82 | 38.46 | 32.7
Manure | 42.22 | 5.59 | 4.19 | 31.63 | 37 | 72.95 | 10.67 | 16.37 | 150 | 480 | 71.36 | 45.1 | 5.68 | 4.21 | 29.47 | 18.14 | 77.94 | 76.23
Manure | 42.22 | 5.59 | 4.19 | 31.63 | 37 | 72.95 | 10.67 | 16.37 | 175 | 480 | 45.15 | 52.16 | 5.78 | 3.65 | 23.65 | 21.64 | 58.82 | 55.78
Manure | 42.22 | 5.59 | 4.19 | 31.63 | 37 | 72.95 | 10.67 | 16.37 | 200 | 480 | 39.88 | 52.34 | 5.67 | 3.66 | 17.45 | 22.72 | 54.55 | 49.44
Manure | 42.22 | 5.59 | 4.19 | 31.63 | 37 | 72.95 | 10.67 | 16.37 | 225 | 480 | 33.34 | 52.66 | 5.22 | 4.3 | 10.53 | 23.33 | 46.83 | 41.58
Manure | 42.22 | 5.59 | 4.19 | 31.63 | 37 | 72.95 | 10.67 | 16.37 | 250 | 480 | 32.75 | 56.43 | 5.5 | 4.61 | 6.02 | 25.85 | 50.98 | 43.77
Manure | 42.22 | 5.59 | 4.19 | 31.63 | 37 | 72.95 | 10.67 | 16.37 | 275 | 480 | 28.34 | 54.88 | 5.17 | 4.48 | 5.12 | 25.07 | 42.77 | 36.84
Manure | 42.22 | 5.59 | 4.19 | 31.63 | 37 | 72.95 | 10.67 | 16.37 | 300 | 480 | 23.13 | 49.83 | 4.44 | 4.07 | 3.99 | 22.44 | 31.25 | 27.3
Manure | 46.4 | 6.3 | 3 | 30.99 | 90 | 64.05 | 22.64 | 13.31 | 170 | 60 | 63 | 48.2 | 6.19 | 2.25 | 32.78 | 19.33 | 63.59 | 65.44
Manure | 46.4 | 6.3 | 3 | 30.99 | 90 | 64.05 | 22.64 | 13.31 | 250 | 60 | 51 | 55.7 | 6.08 | 2.6 | 17.08 | 24.5 | 65.24 | 61.22
Manure | 46.4 | 6.3 | 3 | 30.99 | 90 | 64.05 | 22.64 | 13.31 | 350 | 60 | 29 | 52.5 | 5.21 | 2.45 | 9.1 | 23.52 | 35.62 | 32.81
Manure | 46.4 | 6.3 | 3 | 30.99 | 90 | 64.05 | 22.64 | 13.31 | 500 | 30 | 18 | 49.7 | 2.69 | 2.32 | 4.64 | 19.78 | 18.6 | 19.28
Manure | 46.4 | 6.3 | 3 | 30.99 | 90 | 64.05 | 22.64 | 13.31 | 170 | 60 | 44 | 50.1 | 6.68 | 3.51 | 28.72 | 21.34 | 50.32 | 50.21
Manure | 46.4 | 6.3 | 3 | 30.99 | 90 | 64.05 | 22.64 | 13.31 | 250 | 60 | 32 | 59.9 | 6.49 | 4.89 | 12.78 | 27.25 | 46.74 | 43.66
Manure | 46.4 | 6.3 | 3 | 30.99 | 90 | 64.05 | 22.64 | 13.31 | 350 | 60 | 15 | 54.7 | 5.61 | 3.83 | 6.56 | 25.33 | 20.37 | 18.69
Manure | 46.4 | 6.3 | 3 | 30.99 | 90 | 64.05 | 22.64 | 13.31 | 500 | 30 | 11 | 48.9 | 3.02 | 2.85 | 3.26 | 20.24 | 11.93 | 12.25
Manure | 40.88 | 5.47 | 4.39 | 38.76 | 83.3 | 60.2 | 29.3 | 10.5 | 220 | 30 | 53.03 | 51.75 | 5.35 | 4.23 | 27.6 | 20.22 | 72.84 | 67.13
Manure | 40.88 | 5.47 | 4.39 | 38.76 | 80 | 60.2 | 29.3 | 10.5 | 220 | 30 | 58.68 | 50.96 | 5.27 | 4.16 | 27.86 | 19.76 | 78.78 | 73.15
Manure | 40.88 | 5.47 | 4.39 | 38.76 | 80 | 60.2 | 29.3 | 10.5 | 220 | 30 | 59.46 | 50.11 | 5.39 | 4.68 | 28.06 | 19.58 | 79.08 | 72.88
Manure | 40.88 | 5.47 | 4.39 | 38.76 | 80 | 60.2 | 29.3 | 10.5 | 220 | 30 | 62.45 | 49.96 | 5.2 | 4.66 | 28.64 | 19.22 | 81.55 | 76.32
Manure | 40.85 | 6.3 | 3.73 | 31.72 | 87.5 | 81.51 | 1.09 | 17.4 | 220 | 600 | 49.78 | 51.51 | 6.27 | 3 | 17.86 | 23.2 | 67.38 | 62.77
Manure | 44.8 | 5.2 | 2.3 | 30.97 | 83.3 | 74.81 | 8.46 | 16.73 | 180 | 5 | 93.6 | 46.5 | 5.19 | 2.17 | 29.14 | 17.94 | 98.48 | 97.15
Manure | 44.8 | 5.2 | 2.3 | 30.97 | 83.3 | 74.81 | 8.46 | 16.73 | 220 | 5 | 66.6 | 49.2 | 5.21 | 1.72 | 22.3 | 20.09 | 78.51 | 73.14
Manure | 44.8 | 5.2 | 2.3 | 30.97 | 83.3 | 74.81 | 8.46 | 16.73 | 260 | 5 | 48.3 | 52.1 | 5.21 | 1.82 | 17.37 | 21.89 | 62.03 | 56.17
Manure | 44.8 | 5.2 | 2.3 | 30.97 | 83.3 | 74.81 | 8.46 | 16.73 | 180 | 30 | 84 | 46.6 | 5.2 | 2.17 | 27.34 | 18.27 | 90.04 | 87.38
Manure | 44.8 | 5.2 | 2.3 | 30.97 | 83.3 | 74.81 | 8.46 | 16.73 | 220 | 30 | 69.8 | 50.4 | 5.29 | 2.35 | 19.49 | 21.17 | 86.71 | 78.53
Manure | 44.8 | 5.2 | 2.3 | 30.97 | 83.3 | 74.81 | 8.46 | 16.73 | 260 | 30 | 50.8 | 54 | 5.22 | 2.52 | 12.96 | 23.37 | 69.65 | 61.23
Lignin/cellulose | 47.11 | 6.71 | 0.22 | 43.5 | 80 | 80.02 | 17.58 | 2.4 | 200 | 30 | 58.6 | 52.12 | 6.31 | 0.18 | 39.46 | 20.94 | 59.68 | 64.83
Lignin/cellulose | 47.11 | 6.71 | 0.22 | 43.5 | 80 | 80.02 | 17.58 | 2.4 | 230 | 30 | 50.6 | 58.08 | 6.12 | 0.25 | 33.25 | 23.68 | 58.28 | 62.38
Lignin/cellulose | 47.11 | 6.71 | 0.22 | 43.5 | 80 | 80.02 | 17.58 | 2.4 | 260 | 30 | 38.1 | 67.51 | 5.58 | 0.35 | 22.44 | 27.98 | 51.85 | 54.6
Lignin/cellulose | 45.12 | 5.77 | 0.41 | 45.19 | 87.7 | 79.34 | 17.15 | 3.51 | 180 | 240 | 67.9 | 48.05 | 5.35 | 0.36 | 43.79 | 18.92 | 71.87 | 72.31
Lignin/cellulose | 45.12 | 5.77 | 0.41 | 45.19 | 87.7 | 79.34 | 17.15 | 3.51 | 200 | 240 | 62.24 | 50.1 | 5.25 | 0.39 | 41.65 | 19.7 | 68.59 | 69.11
Lignin/cellulose | 45.12 | 5.77 | 0.41 | 45.19 | 87.7 | 79.34 | 17.15 | 3.51 | 220 | 60 | 58.59 | 55.62 | 5.26 | 0.37 | 36.21 | 21.98 | 72.04 | 72.22
Lignin/cellulose | 45.12 | 5.77 | 0.41 | 45.19 | 87.7 | 79.34 | 17.15 | 3.51 | 220 | 120 | 56.26 | 61.21 | 5.24 | 0.38 | 30.65 | 24.47 | 77.02 | 76.32
Lignin/cellulose | 45.12 | 5.77 | 0.41 | 45.19 | 87.7 | 79.34 | 17.15 | 3.51 | 220 | 240 | 51.22 | 62.64 | 5.21 | 0.41 | 28.86 | 25.14 | 72.04 | 71.11
Lignin/cellulose | 45.12 | 5.77 | 0.41 | 45.19 | 87.7 | 79.34 | 17.15 | 3.51 | 220 | 720 | 49.78 | 67.36 | 5 | 0.4 | 24.29 | 27.24 | 75.86 | 74.32
Lignin/cellulose | 45.12 | 5.77 | 0.41 | 45.19 | 87.7 | 79.34 | 17.15 | 3.51 | 220 | 1440 | 48.75 | 68.45 | 4.9 | 0.38 | 22.62 | 27.69 | 75.52 | 73.96
Lignin/cellulose | 45.12 | 5.77 | 0.41 | 45.19 | 87.7 | 79.34 | 17.15 | 3.51 | 240 | 240 | 46.23 | 65.27 | 4.92 | 0.35 | 26.15 | 26.1 | 67.5 | 66.88
Lignin/cellulose | 45.12 | 5.77 | 0.41 | 45.19 | 87.7 | 79.34 | 17.15 | 3.51 | 260 | 240 | 44.17 | 73.16 | 4.96 | 0.3 | 18.32 | 30.17 | 74.55 | 71.62
Lignin/cellulose | 48.3 | 6.66 | 1 | 40.56 | 90.9 | 85.98 | 10.89 | 3.14 | 150 | 20 | 76 | 49.58 | 5.88 | 0.92 | 43.3 | 19.77 | 77.35 | 78.01
Lignin/cellulose | 48.3 | 6.66 | 1 | 40.56 | 90.9 | 85.98 | 10.89 | 3.14 | 250 | 20 | 62 | 54.3 | 4.19 | 1.02 | 38.3 | 20.9 | 66.71 | 69.7
Lignin/cellulose | 48.3 | 6.66 | 1 | 40.56 | 90.9 | 85.98 | 10.89 | 3.14 | 350 | 20 | 49 | 66.02 | 4.19 | 1.12 | 28.27 | 25.68 | 64.78 | 66.98
Lignin/cellulose | 40.53 | 4.93 | 0.55 | 45.67 | 90.9 | 84.75 | 6.98 | 8.3 | 160 | 120 | 78.5 | 45.1 | 5.16 | 0.5 | 49.29 | 17.04 | 81.88 | 87.35
Lignin/cellulose | 40.53 | 4.93 | 0.55 | 45.67 | 90.9 | 84.75 | 6.98 | 8.3 | 180 | 120 | 75.2 | 48.2 | 5.22 | 0.4 | 43.99 | 17.98 | 82.76 | 89.43
Lignin/cellulose | 40.53 | 4.93 | 0.55 | 45.67 | 90.9 | 84.75 | 6.98 | 8.3 | 200 | 120 | 61.8 | 50.39 | 5.15 | 0.4 | 43.15 | 18.55 | 70.17 | 76.83
Lignin/cellulose | 40.53 | 4.93 | 0.55 | 45.67 | 90.9 | 84.75 | 6.98 | 8.3 | 200 | 240 | 56.3 | 53.09 | 5.1 | 0.3 | 41.28 | 19.44 | 66.99 | 73.75
Lignin/cellulose | 40.53 | 4.93 | 0.55 | 45.67 | 90.9 | 84.75 | 6.98 | 8.3 | 200 | 480 | 51.5 | 56.09 | 5.05 | 0.2 | 37.92 | 20.35 | 64.15 | 71.27
Lignin/cellulose | 40.53 | 4.93 | 0.55 | 45.67 | 90.9 | 84.75 | 6.98 | 8.3 | 200 | 720 | 50.5 | 59.99 | 5.11 | 0.2 | 32.45 | 21.52 | 66.52 | 74.75
Lignin/cellulose | 40.53 | 4.93 | 0.55 | 45.67 | 90.9 | 84.75 | 6.98 | 8.3 | 200 | 1440 | 45.6 | 60 | 5.18 | 0.1 | 32.45 | 21.21 | 59.2 | 67.51
Lignin/cellulose | 46.18 | 5.89 | 0.25 | 45 | 93.8 | 90.4 | 6.72 | 2.87 | 180 | 60 | 73.12 | 49.42 | 5.86 | 0.2 | 42.86 | 19.59 | 78.35 | 78.25
Lignin/cellulose | 46.18 | 5.89 | 0.25 | 45 | 93.8 | 90.4 | 6.72 | 2.87 | 200 | 60 | 53.72 | 52.25 | 5.86 | 0.18 | 42.77 | 20.8 | 61.12 | 60.78
Lignin/cellulose | 46.18 | 5.89 | 0.25 | 45 | 93.8 | 90.4 | 6.72 | 2.87 | 220 | 60 | 51.21 | 52.96 | 5.81 | 0.19 | 39.74 | 21.09 | 59.08 | 58.73
Lignin/cellulose | 43.4 | 5.91 | 1.5 | 45.97 | 95.2 | 83.02 | 15.99 | 0.99 | 180 | 60 | 48 | 48 | 6.14 | 2.03 | 38.64 | 19.31 | 53.37 | 53.09
Lignin/cellulose | 43.4 | 5.91 | 1.5 | 45.97 | 95.2 | 83.02 | 15.99 | 0.99 | 180 | 120 | 43 | 50.7 | 6.01 | 1.76 | 40.28 | 20.38 | 50.46 | 50.23
Lignin/cellulose | 43.4 | 5.91 | 1.5 | 45.97 | 95.2 | 83.02 | 15.99 | 0.99 | 180 | 180 | 41 | 51.7 | 6.05 | 1.69 | 38.33 | 20.85 | 49.22 | 48.84
Lignin/cellulose | 43.4 | 5.91 | 1.5 | 45.97 | 95.2 | 83.02 | 15.99 | 0.99 | 180 | 240 | 47 | 53.7 | 5.92 | 1.59 | 33.56 | 21.68 | 58.67 | 58.15
Lignin/cellulose | 43.4 | 5.91 | 1.5 | 45.97 | 95.2 | 83.02 | 15.99 | 0.99 | 200 | 60 | 56 | 53.1 | 6.07 | 1.92 | 37.12 | 21.53 | 69.42 | 68.52
Lignin/cellulose | 43.4 | 5.91 | 1.5 | 45.97 | 95.2 | 83.02 | 15.99 | 0.99 | 200 | 120 | 42 | 53.7 | 6.14 | 1.76 | 37.54 | 21.79 | 52.69 | 51.97
Lignin/cellulose | 43.4 | 5.91 | 1.5 | 45.97 | 95.2 | 83.02 | 15.99 | 0.99 | 200 | 180 | 43 | 55.2 | 5.94 | 1.61 | 35.08 | 22.38 | 55.41 | 54.69
Lignin/cellulose | 43.4 | 5.91 | 1.5 | 45.97 | 95.2 | 83.02 | 15.99 | 0.99 | 200 | 240 | 44 | 56.5 | 5.85 | 1.63 | 31.12 | 22.92 | 58.07 | 57.28
Lignin/cellulose | 43.4 | 5.91 | 1.5 | 45.97 | 95.2 | 83.02 | 15.99 | 0.99 | 220 | 60 | 44 | 55.1 | 5.7 | 1.59 | 36.77 | 22.15 | 56.12 | 55.86
Lignin/cellulose | 43.4 | 5.91 | 1.5 | 45.97 | 95.2 | 83.02 | 15.99 | 0.99 | 220 | 120 | 43 | 56.8 | 6.03 | 1.67 | 33.69 | 23.16 | 57.34 | 56.28
Lignin/cellulose | 43.4 | 5.91 | 1.5 | 45.97 | 95.2 | 83.02 | 15.99 | 0.99 | 220 | 180 | 40 | 57.9 | 5.83 | 1.85 | 31.89 | 23.62 | 54.4 | 53.36
Lignin/cellulose | 43.4 | 5.91 | 1.5 | 45.97 | 95.2 | 83.02 | 15.99 | 0.99 | 220 | 240 | 37 | 60.8 | 5.88 | 2.09 | 26.4 | 25.07 | 53.41 | 51.83
Lignin/cellulose | 43.7 | 5.45 | 0.56 | 45.86 | 50 | 82.3 | 13.3 | 4.34 | 160 | 30 | 86.59 | 45.2 | 5.98 | 0.65 | 41.27 | 17.95 | 89.56 | 89.56
Lignin/cellulose | 43.7 | 5.45 | 0.56 | 45.86 | 50 | 82.3 | 13.3 | 4.34 | 180 | 30 | 79.77 | 47 | 5.63 | 0.45 | 40.44 | 18.59 | 85.45 | 85.79
Lignin/cellulose | 43.7 | 5.45 | 0.56 | 45.86 | 50 | 82.3 | 13.3 | 4.34 | 200 | 30 | 71.09 | 50.4 | 5.59 | 0.49 | 36.49 | 19.94 | 81.68 | 81.99
Lignin/cellulose | 43.7 | 5.45 | 0.56 | 45.86 | 50 | 82.3 | 13.3 | 4.34 | 220 | 30 | 64.22 | 52.5 | 5.57 | 0.39 | 33.06 | 20.8 | 76.97 | 77.15
Lignin/cellulose | 43.7 | 5.45 | 0.56 | 45.86 | 50 | 82.3 | 13.3 | 4.34 | 240 | 30 | 60.34 | 57.1 | 5.27 | 0.41 | 26.37 | 22.64 | 78.72 | 78.84
Lignin/cellulose | 43.7 | 5.45 | 0.56 | 45.86 | 50 | 82.3 | 13.3 | 4.34 | 260 | 30 | 55.5 | 62.6 | 5.31 | 0.45 | 20.37 | 25.24 | 80.72 | 79.5
Lignin/cellulose | 48.3 | 8.1 | 2.2 | 25.2 | 90.9 | 73 | 6.9 | 20.1 | 180 | 30 | 86.1 | 53.7 | 8.47 | 1.1 | 16.25 | 22.94 | 99.09 | 95.73
Lignin/cellulose | 48.3 | 8.1 | 2.2 | 25.2 | 90.9 | 73 | 6.9 | 20.1 | 200 | 30 | 82.9 | 54.5 | 8.59 | 1.1 | 15.07 | 23.46 | 97.57 | 93.54
Lignin/cellulose | 48.3 | 8.1 | 2.2 | 25.2 | 90.9 | 73 | 6.9 | 20.1 | 220 | 30 | 78 | 52.7 | 8.13 | 1.2 | 15.95 | 22.18 | 86.8 | 85.11
Lignin/cellulose | 48.3 | 8.1 | 2.2 | 25.2 | 90.9 | 73 | 6.9 | 20.1 | 240 | 30 | 77.7 | 51.8 | 7.82 | 1.2 | 17.03 | 21.56 | 84.04 | 83.33
Lignin/cellulose | 48.3 | 8.1 | 2.2 | 25.2 | 90.9 | 73 | 6.9 | 20.1 | 260 | 30 | 74.8 | 51.7 | 7.8 | 1.4 | 17.26 | 21.53 | 80.8 | 80.07
Lignin/cellulose | 48.3 | 8.1 | 2.2 | 25.2 | 90.9 | 73 | 6.9 | 20.1 | 280 | 30 | 72.5 | 50.4 | 7.52 | 1.2 | 17.36 | 20.71 | 75.33 | 75.65
Lignin/cellulose | 48.3 | 8.1 | 2.2 | 25.2 | 90.9 | 73 | 6.9 | 20.1 | 300 | 30 | 70.7 | 50.4 | 7.52 | 1.3 | 17.88 | 20.72 | 73.49 | 73.77
Lignin/cellulose | 46.47 | 6.98 | 3.16 | 38.35 | 90.9 | 81.39 | 13.41 | 5.2 | 150 | 40 | 61.19 | 48.15 | 6.65 | 2.19 | 42.52 | 19.51 | 63.03 | 63.4
Lignin/cellulose | 46.47 | 6.98 | 3.16 | 38.35 | 90.9 | 81.39 | 13.41 | 5.2 | 200 | 40 | 41.7 | 54.8 | 6.34 | 2.89 | 35.73 | 22.55 | 49.65 | 49.17
Lignin/cellulose | 46.47 | 6.98 | 3.16 | 38.35 | 90.9 | 81.39 | 13.41 | 5.2 | 250 | 40 | 34.23 | 68.36 | 6.37 | 3.22 | 22 | 29.88 | 54 | 50.35
Lignin/cellulose | 36.65 | 5.86 | 3.53 | 34.2 | 90.9 | 68.42 | 11.82 | 19.76 | 180 | 60 | 47.81 | 45.9 | 5.87 | 3.02 | 32.12 | 18.53 | 58.07 | 59.88
Lignin/cellulose | 36.65 | 5.86 | 3.53 | 34.2 | 90.9 | 68.42 | 11.82 | 19.76 | 210 | 60 | 47.95 | 47.21 | 5.51 | 3.35 | 26.87 | 19.03 | 59.81 | 61.77
Lignin/cellulose | 36.65 | 5.86 | 3.53 | 34.2 | 90.9 | 68.42 | 11.82 | 19.76 | 240 | 60 | 33.18 | 50.31 | 4.99 | 4.07 | 21.6 | 20.18 | 43.89 | 45.55
Lignin/cellulose | 36.65 | 5.86 | 3.53 | 34.2 | 90.9 | 68.42 | 11.82 | 19.76 | 270 | 60 | 28.82 | 51.24 | 4.67 | 3.97 | 20.08 | 20.41 | 38.56 | 40.29
Lignin/cellulose | 36.65 | 5.86 | 3.53 | 34.2 | 90.9 | 68.42 | 11.82 | 19.76 | 210 | 10 | 53.71 | 44.87 | 5.52 | 3.18 | 30.98 | 18.13 | 63.83 | 65.76
Lignin/cellulose | 36.65 | 5.86 | 3.53 | 34.2 | 90.9 | 68.42 | 11.82 | 19.76 | 210 | 30 | 51.66 | 47.21 | 5.66 | 2.9 | 29.52 | 19 | 64.34 | 66.54
Lignin/cellulose | 36.65 | 5.86 | 3.53 | 34.2 | 90.9 | 68.42 | 11.82 | 19.76 | 210 | 90 | 42.91 | 46.57 | 5.36 | 3.09 | 28.25 | 18.73 | 52.68 | 54.52
Lignin/cellulose | 50.6 | 5.62 | 0.12 | 43.49 | 90.9 | 82.54 | 17.29 | 0.17 | 200 | 120 | 71 | 56.87 | 5.75 | 0.17 | 37.15 | 22.84 | 81.11 | 79.8
Lignin/cellulose | 50.6 | 5.62 | 0.12 | 43.49 | 90.9 | 82.54 | 17.29 | 0.17 | 200 | 240 | 73 | 60.6 | 5.86 | 0.19 | 33.33 | 24.73 | 90.3 | 87.43
Lignin/cellulose | 50.6 | 5.62 | 0.12 | 43.49 | 88.9 | 82.54 | 17.29 | 0.17 | 200 | 240 | 70 | 61.37 | 5.86 | 0.19 | 32.18 | 25.11 | 87.92 | 84.9
Lignin/cellulose | 50.6 | 5.62 | 0.12 | 43.49 | 83.3 | 82.54 | 17.29 | 0.17 | 200 | 240 | 70 | 61.56 | 5.74 | 0.2 | 32.28 | 25.12 | 87.95 | 85.16
Lignin/cellulose | 50.6 | 5.62 | 0.12 | 43.49 | 90.9 | 82.54 | 17.29 | 0.17 | 180 | 240 | 75 | 57.7 | 6.02 | 0.18 | 36.2 | 23.43 | 87.89 | 85.52
Lignin/cellulose | 50.6 | 5.62 | 0.12 | 43.49 | 90.9 | 82.54 | 17.29 | 0.17 | 220 | 240 | 58 | 66.7 | 5.7 | 0.23 | 27.52 | 27.7 | 80.36 | 76.45
Lignin/cellulose | 47.75 | 5.61 | 0.9 | 37.41 | 90.9 | 80.9 | 11 | 8.1 | 200 | 30 | 57.22 | 62.47 | 5.28 | 0.9 | 24.96 | 25.19 | 76.11 | 74.86
Lignin/cellulose | 47.75 | 5.61 | 0.9 | 37.41 | 90.9 | 80.9 | 11 | 8.1 | 250 | 30 | 45.31 | 67.1 | 5.2 | 0.98 | 21.55 | 27.41 | 65.58 | 63.67
Lignin/cellulose | 47.75 | 5.61 | 0.9 | 37.41 | 90.9 | 80.9 | 11 | 8.1 | 300 | 30 | 40.63 | 73.22 | 5.08 | 1.13 | 16.06 | 30.52 | 65.47 | 62.3
Lignin/cellulose | 47.75 | 5.61 | 0.9 | 37.41 | 90.9 | 80.9 | 11 | 8.1 | 350 | 30 | 35.76 | 73.37 | 4.48 | 1.17 | 15.52 | 29.74 | 56.15 | 54.95
Lignin/cellulose | 47.75 | 5.61 | 0.9 | 37.41 | 90.9 | 80.9 | 11 | 8.1 | 375 | 30 | 35.54 | 78.2 | 4.32 | 1.23 | 7.35 | 31.97 | 59.99 | 58.2
Lignin/cellulose | 46.96 | 6.22 | 1.23 | 34.32 | 90.9 | 79.2 | 10.3 | 10.5 | 200 | 30 | 65.67 | 61.11 | 6.15 | 1.37 | 23.22 | 25.37 | 88.72 | 85.46
Lignin/cellulose | 46.96 | 6.22 | 1.23 | 34.32 | 90.9 | 79.2 | 10.3 | 10.5 | 250 | 30 | 46.3 | 62.3 | 5.45 | 1.44 | 23.68 | 25.36 | 62.52 | 61.42
Lignin/cellulose | 46.96 | 6.22 | 1.23 | 34.32 | 90.9 | 79.2 | 10.3 | 10.5 | 300 | 30 | 40.61 | 68.87 | 6.02 | 1.62 | 15.6 | 29.45 | 63.68 | 59.56
Lignin/cellulose | 46.96 | 6.22 | 1.23 | 34.32 | 90.9 | 79.2 | 10.3 | 10.5 | 350 | 30 | 30.86 | 70.5 | 5.98 | 1.6 | 10.3 | 30.28 | 49.76 | 46.33
Lignin/cellulose | 46.96 | 6.22 | 1.23 | 34.32 | 90.9 | 79.2 | 10.3 | 10.5 | 375 | 30 | 28.33 | 72.19 | 4.78 | 1.64 | 5.8 | 29.62 | 44.68 | 43.55
Lignin/cellulose | 50.31 | 6.24 | 0.07 | 43.15 | 83.3 | 86.5 | 13.27 | 0.23 | 175 | 30 | 88.37 | 51.34 | 6.18 | 0.07 | 42.27 | 20.52 | 90.3 | 90.18
Lignin/cellulose | 50.31 | 6.24 | 0.07 | 43.15 | 83.3 | 86.5 | 13.27 | 0.23 | 200 | 10 | 82.5 | 51.21 | 6.42 | 0.06 | 42.17 | 20.54 | 84.39 | 83.98
Lignin/cellulose | 50.31 | 6.24 | 0.07 | 43.15 | 83.3 | 86.5 | 13.27 | 0.23 | 200 | 30 | 78.41 | 52.55 | 6.13 | 0.06 | 41.01 | 21.05 | 82.19 | 81.9
Lignin/cellulose | 50.31 | 6.24 | 0.07 | 43.15 | 83.3 | 86.5 | 13.27 | 0.23 | 200 | 60 | 73.23 | 53.69 | 5.86 | 0.06 | 40.06 | 21.44 | 78.19 | 78.15
Lignin/cellulose | 50.31 | 6.24 | 0.07 | 43.15 | 83.3 | 86.5 | 13.27 | 0.23 | 225 | 30 | 69.81 | 56.99 | 5.87 | 0.07 | 37.15 | 22.96 | 79.82 | 79.08
Lignin/cellulose | 48.94 | 6.35 | 0.11 | 44.32 | 83.3 | 89.46 | 10.26 | 0.28 | 175 | 30 | 79.44 | 49.42 | 6.35 | 0.12 | 43.86 | 19.74 | 80.36 | 80.22
Lignin/cellulose | 48.94 | 6.35 | 0.11 | 44.32 | 83.3 | 89.46 | 10.26 | 0.28 | 200 | 10 | 66.31 | 49.61 | 6.18 | 0.13 | 44.03 | 19.75 | 67.11 | 67.22
Lignin/cellulose | 48.94 | 6.35 | 0.11 | 44.32 | 83.3 | 89.46 | 10.26 | 0.28 | 200 | 30 | 64.66 | 51.25 | 6.18 | 0.11 | 42.23 | 20.48 | 67.86 | 67.71
Lignin/cellulose | 48.94 | 6.35 | 0.11 | 44.32 | 83.3 | 89.46 | 10.26 | 0.28 | 200 | 60 | 62.97 | 51.34 | 5.93 | 0.13 | 42.31 | 20.43 | 65.93 | 66.06
Lignin/cellulose | 48.94 | 6.35 | 0.11 | 44.32 | 83.3 | 89.46 | 10.26 | 0.28 | 225 | 30 | 58.29 | 56.92 | 5.83 | 0.09 | 37.11 | 22.92 | 68.46 | 67.79
Lignin/cellulose | 42.3 | 5.6 | 0.2 | 36.4 | 88.89 | 76.6 | 20.5 | 2.9 | 180 | 30 | 83.35 | 43.3 | 5.5 | 0.5 | 38.38 | 17.2 | 85.31 | 85.32
Lignin/cellulose | 42.3 | 5.6 | 0.2 | 36.4 | 88.89 | 76.6 | 20.5 | 2.9 | 190 | 30 | 79.29 | 45.7 | 5.38 | 0.5 | 35.39 | 18.07 | 85.26 | 85.66
Lignin/cellulose | 42.3 | 5.6 | 0.2 | 36.4 | 88.89 | 76.6 | 20.5 | 2.9 | 200 | 30 | 72.4 | 47.1 | 5.61 | 0.4 | 34.45 | 18.62 | 80.22 | 80.62
Lignin/cellulose | 42.3 | 5.6 | 0.2 | 36.4 | 88.89 | 76.6 | 20.5 | 2.9 | 210 | 30 | 68.75 | 47.9 | 5.39 | 0.5 | 34.62 | 18.9 | 77.32 | 77.85
Lignin/cellulose | 42.3 | 5.6 | 0.2 | 36.4 | 88.89 | 76.6 | 20.5 | 2.9 | 220 | 30 | 64.9 | 49.3 | 5.42 | 0.5 | 33.94 | 19.44 | 75.08 | 75.64
Lignin/cellulose | 42.3 | 5.6 | 0.2 | 36.4 | 88.89 | 76.6 | 20.5 | 2.9 | 230 | 30 | 56.78 | 49.7 | 5.4 | 0.4 | 31.65 | 19.59 | 66.19 | 66.71
Lignin/cellulose | 42.3 | 5.6 | 0.2 | 36.4 | 88.89 | 76.6 | 20.5 | 2.9 | 240 | 30 | 53.04 | 52.1 | 5.17 | 0.6 | 30.04 | 20.5 | 64.7 | 65.33
Lignin/cellulose | 42.3 | 5.6 | 0.2 | 36.4 | 88.89 | 76.6 | 20.5 | 2.9 | 250 | 30 | 44.61 | 58 | 5.07 | 0.7 | 24.96 | 22.95 | 60.92 | 61.17
Lignin/cellulose | 42.3 | 5.6 | 0.2 | 36.4 | 94.1 | 76.6 | 20.5 | 2.9 | 180 | 30 | 89.95 | 46.8 | 5.82 | 0.4 | 39.06 | 18.53 | 99.18 | 99.52
Lignin/cellulose | 42.3 | 5.6 | 0.2 | 36.4 | 94.1 | 76.6 | 20.5 | 2.9 | 190 | 30 | 82.03 | 48.2 | 5.81 | 0.5 | 36.91 | 19.11 | 93.28 | 93.47
Lignin/cellulose | 42.3 | 5.6 | 0.2 | 36.4 | 94.1 | 76.6 | 20.5 | 2.9 | 200 | 30 | 74.12 | 49 | 5.97 | 0.3 | 38.37 | 19.47 | 85.88 | 85.86
Lignin/cellulose | 42.3 | 5.6 | 0.2 | 36.4 | 94.1 | 76.6 | 20.5 | 2.9 | 210 | 30 | 71.07 | 49.2 | 5.6 | 0.5 | 37.26 | 19.46 | 82.3 | 82.66
Lignin/cellulose | 42.3 | 5.6 | 0.2 | 36.4 | 94.1 | 76.6 | 20.5 | 2.9 | 220 | 30 | 63.56 | 49.6 | 5.71 | 0.5 | 37.13 | 19.66 | 74.36 | 74.53
Lignin/cellulose | 42.3 | 5.6 | 0.2 | 36.4 | 94.1 | 76.6 | 20.5 | 2.9 | 230 | 30 | 63.77 | 50.4 | 5.47 | 0.5 | 35.13 | 19.92 | 75.59 | 75.98
Lignin/cellulose | 42.3 | 5.6 | 0.2 | 36.4 | 94.1 | 76.6 | 20.5 | 2.9 | 240 | 30 | 54.84 | 53.1 | 5.48 | 0.6 | 32.9 | 21.06 | 68.73 | 68.84
Lignin/cellulose | 42.3 | 5.6 | 0.2 | 36.4 | 94.1 | 76.6 | 20.5 | 2.9 | 250 | 30 | 47.84 | 56.5 | 5.39 | 0.8 | 28.69 | 22.51 | 64.08 | 63.9
Lignin/cellulose | 41.81 | 5.73 | 0.84 | 45.71 | 50 | 78.7 | 15.3 | 5.9 | 180 | 30 | 80.73 | 50 | 5.82 | 0.55 | 39.18 | 18.86 | 95.71 | 96.54
Lignin/cellulose | 41.81 | 5.73 | 0.84 | 45.71 | 50 | 78.7 | 15.3 | 5.9 | 200 | 30 | 73.13 | 51.86 | 5.76 | 0.82 | 37.26 | 19.6 | 90.1 | 90.71
Lignin/cellulose | 41.81 | 5.73 | 0.84 | 45.71 | 50 | 78.7 | 15.3 | 5.9 | 220 | 30 | 60.5 | 54.41 | 5.74 | 0.94 | 33.76 | 20.43 | 77.7 | 78.73
Lignin/cellulose | 41.81 | 5.73 | 0.84 | 45.71 | 50 | 78.7 | 15.3 | 5.9 | 180 | 60 | 79.28 | 50.52 | 5.81 | 0.88 | 38.49 | 19.16 | 95.49 | 95.8
Lignin/cellulose | 41.81 | 5.73 | 0.84 | 45.71 | 50 | 78.7 | 15.3 | 5.9 | 200 | 60 | 66.41 | 52.9 | 5.51 | 0.85 | 34.55 | 19.59 | 81.78 | 84.03
Lignin/cellulose | 41.81 | 5.73 | 0.84 | 45.71 | 50 | 78.7 | 15.3 | 5.9 | 220 | 60 | 57.64 | 54.73 | 5.47 | 0.88 | 32.76 | 20.25 | 73.37 | 75.45
Lignin/cellulose | 46.7 | 6 | 0.2 | 45.3 | 85.7 | 87.5 | 11.7 | 0.8 | 190 | 5 | 83.5 | 48.8 | 6.02 | 0.2 | 44.5 | 19.37 | 87.43 | 87.25
Lignin/cellulose | 46.7 | 6 | 0.2 | 45.3 | 85.7 | 87.5 | 11.7 | 0.8 | 225 | 5 | 66.9 | 49.6 | 5.99 | 0.3 | 41.86 | 19.72 | 71.31 | 71.05
Lignin/cellulose | 46.7 | 6 | 0.2 | 45.3 | 85.7 | 87.5 | 11.7 | 0.8 | 260 | 5 | 47.8 | 61.2 | 5.27 | 0.4 | 31.46 | 24.54 | 63.41 | 62.64
Lignin/cellulose | 46.22 | 6.06 | 2.37 | 41.51 | 90.9 | 80.46 | 16.27 | 3.27 | 180 | 120 | 80 | 46.45 | 5.85 | 2.11 | 42.13 | 18.63 | 80.14 | 80.4
Lignin/cellulose | 46.22 | 6.06 | 2.37 | 41.51 | 90.9 | 80.46 | 16.27 | 3.27 | 200 | 120 | 67 | 47.22 | 5.76 | 2.06 | 40.29 | 18.91 | 68.12 | 68.45
Lignin/cellulose | 46.22 | 6.06 | 2.37 | 41.51 | 90.9 | 80.46 | 16.27 | 3.27 | 220 | 120 | 61 | 48.5 | 5.72 | 2.21 | 38.33 | 19.43 | 63.73 | 64.01
Lignin/cellulose | 46.22 | 6.06 | 2.37 | 41.51 | 90.9 | 80.46 | 16.27 | 3.27 | 240 | 120 | 63 | 51.98 | 5.79 | 2.34 | 36.88 | 20.95 | 70.97 | 70.85
Lignin/cellulose | 46.22 | 6.06 | 2.37 | 41.51 | 90.9 | 80.46 | 16.27 | 3.27 | 260 | 120 | 59 | 52.66 | 5.66 | 2.38 | 34.05 | 21.17 | 67.16 | 67.22
Lignin/cellulose | 46.22 | 6.06 | 2.37 | 41.51 | 90.9 | 80.46 | 16.27 | 3.27 | 260 | 60 | 62 | 47.39 | 5.72 | 2.16 | 38.73 | 18.98 | 63.27 | 63.57
Lignin/cellulose | 46.22 | 6.06 | 2.37 | 41.51 | 90.9 | 80.46 | 16.27 | 3.27 | 260 | 240 | 53 | 55.22 | 5.29 | 3.07 | 27.77 | 22.16 | 63.15 | 63.32
Lignin/cellulose | 46.22 | 6.06 | 2.37 | 41.51 | 90.9 | 80.46 | 16.27 | 3.27 | 260 | 480 | 43 | 63.03 | 5.21 | 4.24 | 18.68 | 25.82 | 59.7 | 58.64
Lignin/cellulose | 46.22 | 6.06 | 2.37 | 41.51 | 90.9 | 80.46 | 16.27 | 3.27 | 260 | 720 | 41 | 65.24 | 5.3 | 4.46 | 16.41 | 27.02 | 59.57 | 57.87
Lignin/cellulose | 48.99 | 7.26 | 0.66 | 36.06 | 94.9 | 77.2 | 15.78 | 7.02 | 180 | 30 | 62.02 | 55.2 | 7.77 | 0.55 | 32.5 | 23.3 | 72.76 | 69.88
Lignin/cellulose | 48.99 | 7.26 | 0.66 | 36.06 | 94.9 | 77.2 | 15.78 | 7.02 | 180 | 60 | 60.65 | 55.9 | 7.62 | 0.6 | 30.86 | 23.62 | 72.13 | 69.2
Lignin/cellulose | 48.99 | 7.26 | 0.66 | 36.06 | 94.9 | 77.2 | 15.78 | 7.02 | 180 | 100 | 59.69 | 56.81 | 7.66 | 0.63 | 29.27 | 24.17 | 72.64 | 69.22
Lignin/cellulose | 48.99 | 7.26 | 0.66 | 36.06 | 94.9 | 77.2 | 15.78 | 7.02 | 210 | 30 | 58.85 | 57.27 | 7.72 | 0.55 | 28.67 | 24.44 | 72.42 | 68.8
Lignin/cellulose | 48.99 | 7.26 | 0.66 | 36.06 | 94.9 | 77.2 | 15.78 | 7.02 | 210 | 60 | 57.36 | 58.05 | 7.74 | 0.5 | 28.2 | 24.91 | 71.94 | 67.97
Lignin/cellulose | 48.99 | 7.26 | 0.66 | 36.06 | 94.9 | 77.2 | 15.78 | 7.02 | 210 | 100 | 57.08 | 59.56 | 8.03 | 0.53 | 25.43 | 26.03 | 74.81 | 69.4
Lignin/cellulose | 48.99 | 7.26 | 0.66 | 36.06 | 94.9 | 77.2 | 15.78 | 7.02 | 240 | 30 | 51.21 | 61.91 | 7.98 | 0.57 | 23.24 | 27.44 | 70.75 | 64.72
Lignin/cellulose | 48.99 | 7.26 | 0.66 | 36.06 | 94.9 | 77.2 | 15.78 | 7.02 | 240 | 60 | 46.41 | 64.05 | 7.97 | 0.65 | 19.33 | 28.8 | 67.3 | 60.68
Lignin/cellulose | 48.99 | 7.26 | 0.66 | 36.06 | 94.9 | 77.2 | 15.78 | 7.02 | 240 | 100 | 44.92 | 66.52 | 8.18 | 0.73 | 16.16 | 30.58 | 69.16 | 60.99
Lignin/cellulose | 47 | 5.76 | 0.11 | 46.96 | 88.9 | 76.58 | 16.04 | 0.16 | 200 | 240 | 70 | 59 | 5.86 | 0.18 | 34.78 | 23.92 | 90.17 | 87.87
Lignin/cellulose | 48.1 | 6.57 | 0.1 | 45.12 | 88.9 | 80.28 | 12.11 | 0.1 | 200 | 240 | 79 | 62.7 | 6.51 | 0.06 | 30.58 | 26.38 | 108.56 | 102.98
Lignin/cellulose | 48.27 | 6.12 | 1.47 | 42.05 | 90 | 77.9 | 20.02 | 2.08 | 180 | 180 | 54.2 | 48.73 | 6.18 | 1.63 | 40.33 | 19.57 | 54.84 | 54.72
Lignin/cellulose | 48.27 | 6.12 | 1.47 | 42.05 | 90 | 77.9 | 20.02 | 2.08 | 220 | 180 | 50.9 | 50.38 | 6.26 | 1.44 | 39.06 | 20.3 | 53.42 | 53.12
Lignin/cellulose | 48.27 | 6.12 | 1.47 | 42.05 | 90 | 77.9 | 20.02 | 2.08 | 250 | 180 | 34.8 | 53.75 | 6.2 | 1.49 | 36.99 | 21.82 | 39.26 | 38.75
Lignin/cellulose | 30.8 | 4.2 | 1.27 | 32.51 | 83.3 | 66.5 | 5.49 | 28.1 | 225 | 120 | 0.76 | 31.14 | 2.8 | 1.92 | 35.45 | 15.29 | 0.57 | 0.77
Lignin/cellulose | 30.8 | 4.2 | 1.27 | 32.51 | 92.3 | 66.5 | 5.49 | 28.1 | 225 | 120 | 0.68 | 33.1 | 2.93 | 1.79 | 33.03 | 15.48 | 0.62 | 0.73
Lignin/cellulose | 30.8 | 4.2 | 1.27 | 32.51 | 94.1 | 66.5 | 5.49 | 28.1 | 225 | 120 | 0.52 | 37.69 | 3.21 | 2.03 | 29.97 | 16.2 | 0.5 | 0.64
Lignin/cellulose | 30.8 | 4.2 | 1.27 | 32.51 | 96.8 | 66.5 | 5.49 | 28.1 | 225 | 120 | 0.43 | 38.52 | 3.55 | 1.8 | 28.3 | 16.25 | 0.41 | 0.54
Lignin/cellulose | 30.8 | 4.2 | 1.27 | 32.51 | 83.3 | 66.5 | 5.49 | 28.1 | 250 | 120 | 0.51 | 31.06 | 2.67 | 1.67 | 35.26 | 15.33 | 0.61 | 0.51
Lignin/cellulose | 30.8 | 4.2 | 1.27 | 32.51 | 92.3 | 66.5 | 5.49 | 28.1 | 250 | 120 | 0.41 | 40.13 | 2.96 | 1.98 | 29.11 | 16.75 | 0.5 | 0.53
Lignin/cellulose | 30.8 | 4.2 | 1.27 | 32.51 | 94.1 | 66.5 | 5.49 | 28.1 | 250 | 120 | 0.38 | 41.27 | 3.31 | 2.22 | 27.31 | 16.98 | 0.49 | 0.51
Lignin/cellulose | 30.8 | 4.2 | 1.27 | 32.51 | 96.8 | 66.5 | 5.49 | 28.1 | 250 | 120 | 0.32 | 43.33 | 3.32 | 2.38 | 24.91 | 17.49 | 0.39 | 0.45
Lignin/cellulose | 30.8 | 4.2 | 1.27 | 32.51 | 83.3 | 66.5 | 5.49 | 28.1 | 250 | 240 | 0.44 | 36.79 | 2.98 | 2.31 | 30.99 | 16.14 | 0.46 | 0.53
Lignin/cellulose | 30.8 | 4.2 | 1.27 | 32.51 | 92.3 | 66.5 | 5.49 | 28.1 | 250 | 240 | 0.39 | 38.31 | 3.1 | 2.36 | 29.56 | 16.4 | 0.47 | 0.49
Lignin/cellulose | 30.8 | 4.2 | 1.27 | 32.51 | 94.1 | 66.5 | 5.49 | 28.1 | 250 | 240 | 0.31 | 38.3 | 2.98 | 1.77 | 29.43 | 16.35 | 0.37 | 0.38
Lignin/cellulose | 30.8 | 4.2 | 1.27 | 32.51 | 96.8 | 66.5 | 5.49 | 28.1 | 250 | 240 | 0.27 | 53.54 | 4.2 | 1.76 | 18.41 | 20.73 | 0.41 | 0.48
Food waste | 46.7 | 5.15 | 2.15 | 37.76 | 91.1 | 61.6 | 30.3 | 8.1 | 175 | 30 | 39.83 | 53.28 | 5.58 | 2.67 | 32.74 | 21.43 | 45.84 | 45.44
Food waste | 46.7 | 5.15 | 2.15 | 37.76 | 91.1 | 61.6 | 30.3 | 8.1 | 200 | 15 | 39.83 | 58.21 | 5.14 | 3.01 | 28.24 | 23.38 | 50.02 | 49.65
Food waste | 46.7 | 5.15 | 2.15 | 37.76 | 91.1 | 61.6 | 30.3 | 8.1 | 200 | 30 | 44.61 | 60.28 | 5.45 | 2.92 | 26.32 | 24.59 | 58.92 | 57.58
Food waste | 46.7 | 5.15 | 2.15 | 37.76 | 91.1 | 61.6 | 30.3 | 8.1 | 200 | 60 | 44.3 | 59.81 | 5.21 | 2.85 | 26.11 | 24.14 | 57.44 | 56.74
Food waste | 46.7 | 5.15 | 2.15 | 37.76 | 91.1 | 61.6 | 30.3 | 8.1 | 200 | 120 | 49.85 | 61.97 | 5.33 | 2.73 | 25.55 | 25.22 | 67.52 | 66.15
Food waste | 46.7 | 5.15 | 2.15 | 37.76 | 91.1 | 61.6 | 30.3 | 8.1 | 225 | 30 | 50.58 | 61.46 | 5.22 | 2.82 | 26.34 | 24.91 | 67.67 | 66.57
Food waste | 46.7 | 5.15 | 2.15 | 37.76 | 91.1 | 61.6 | 30.3 | 8.1 | 250 | 30 | 44.63 | 65.41 | 5.19 | 3.11 | 21.16 | 26.86 | 64.38 | 62.51
Food waste | 45.95 | 6.45 | 2.68 | 36.56 | 89.5 | 69.6 | 22.3 | 8 | 175 | 30 | 39.09 | 51.26 | 6.19 | 2.78 | 33.04 | 20.83 | 43.83 | 43.61
Food waste | 45.95 | 6.45 | 2.68 | 36.56 | 89.5 | 69.6 | 22.3 | 8 | 200 | 15 | 40.42 | 54.08 | 6.45 | 2.77 | 30.12 | 22.26 | 48.43 | 47.57
Food waste | 45.95 | 6.45 | 2.68 | 36.56 | 89.5 | 69.6 | 22.3 | 8 | 200 | 30 | 43.79 | 57.55 | 6.14 | 2.75 | 27.47 | 23.76 | 56.01 | 54.84
Food waste | 45.95 | 6.45 | 2.68 | 36.56 | 89.5 | 69.6 | 22.3 | 8 | 200 | 60 | 43.31 | 57.57 | 6.63 | 2.83 | 26.57 | 24.15 | 56.3 | 54.26
Food waste | 45.95 | 6.45 | 2.68 | 36.56 | 89.5 | 69.6 | 22.3 | 8 | 200 | 120 | 42.44 | 60.36 | 6.27 | 2.58 | 24.49 | 25.25 | 57.68 | 55.75
Food waste | 45.95 | 6.45 | 2.68 | 36.56 | 89.5 | 69.6 | 22.3 | 8 | 225 | 30 | 45.47 | 58.93 | 6.29 | 2.68 | 29.07 | 24.55 | 60.09 | 58.31
Food waste | 45.95 | 6.45 | 2.68 | 36.56 | 89.5 | 69.6 | 22.3 | 8 | 250 | 30 | 34.46 | 63.75 | 6.09 | 3.58 | 18.77 | 27 | 50.08 | 47.81
Lignin/cellulose | 33.76 | 4.19 | 2.33 | 34.75 | 90 | 63.29 | 12.44 | 24.28 | 180 | 30 | 46.9 | 43.17 | 4.66 | 2.68 | 28.44 | 17.46 | 54.53 | 59.97
Lignin/cellulose | 33.76 | 4.19 | 2.33 | 34.75 | 90 | 63.29 | 12.44 | 24.28 | 180 | 60 | 45.65 | 42.58 | 4.91 | 2.66 | 28.49 | 17.26 | 52.47 | 57.58
Lignin/cellulose | 33.76 | 4.19 | 2.33 | 34.75 | 90 | 63.29 | 12.44 | 24.28 | 180 | 120 | 45.3 | 42.44 | 4.79 | 2.63 | 27.96 | 17.22 | 51.94 | 56.95
Lignin/cellulose | 33.76 | 4.19 | 2.33 | 34.75 | 90 | 63.29 | 12.44 | 24.28 | 200 | 30 | 45.95 | 44.44 | 4.69 | 2.69 | 27.9 | 17.87 | 54.68 | 60.49
Lignin/cellulose | 33.76 | 4.19 | 2.33 | 34.75 | 90 | 63.29 | 12.44 | 24.28 | 200 | 60 | 41.8 | 44.39 | 4.96 | 2.57 | 27.42 | 17.85 | 49.68 | 54.96
Lignin/cellulose | 33.76 | 4.19 | 2.33 | 34.75 | 90 | 63.29 | 12.44 | 24.28 | 200 | 120 | 39.7 | 44.39 | 4.3 | 2.63 | 28.79 | 17.82 | 47.11 | 52.2
Lignin/cellulose | 33.76 | 4.19 | 2.33 | 34.75 | 90 | 63.29 | 12.44 | 24.28 | 220 | 30 | 36.1 | 43.45 | 4.75 | 2.57 | 28.62 | 17.53 | 42.14 | 46.46
Lignin/cellulose | 33.76 | 4.19 | 2.33 | 34.75 | 90 | 63.29 | 12.44 | 24.28 | 220 | 60 | 34.65 | 46.86 | 4.89 | 2.8 | 25.08 | 18.72 | 43.19 | 48.1
Lignin/cellulose | 33.76 | 4.19 | 2.33 | 34.75 | 90 | 63.29 | 12.44 | 24.28 | 220 | 120 | 30.5 | 48.49 | 4.51 | 2.91 | 21.96 | 19.22 | 39.03 | 43.81
Lignin/cellulose | 45.79 | 5.01 | 0.33 | 45.38 | 90 | 72.16 | 24.64 | 3.19 | 150 | 30 | 72.45 | 49.77 | 5.39 | 0.21 | 43.41 | 19.59 | 78.69 | 78.75
Lignin/cellulose | 45.79 | 5.01 | 0.33 | 45.38 | 90 | 72.16 | 24.64 | 3.19 | 180 | 30 | 61.13 | 51.04 | 5.25 | 0.28 | 41.98 | 20.05 | 67.95 | 68.14
Lignin/cellulose | 45.79 | 5.01 | 0.33 | 45.38 | 90 | 72.16 | 24.64 | 3.19 | 210 | 30 | 55.52 | 57.33 | 5.02 | 0.3 | 35.79 | 22.55 | 69.41 | 69.51
Lignin/cellulose | 45.79 | 5.01 | 0.33 | 45.38 | 90 | 72.16 | 24.64 | 3.19 | 240 | 30 | 49.79 | 62.55 | 4.65 | 0.35 | 30.99 | 24.57 | 67.83 | 68.01
Lignin/cellulose | 45.79 | 5.01 | 0.33 | 45.38 | 90 | 72.16 | 24.64 | 3.19 | 270 | 30 | 44.28 | 67.05 | 4.55 | 0.4 | 27.24 | 26.55 | 65.18 | 64.84
Lignin/cellulose | 45.79 | 5.01 | 0.33 | 45.38 | 90 | 72.16 | 24.64 | 3.19 | 300 | 30 | 41.88 | 69.55 | 4.49 | 0.43 | 24.81 | 27.63 | 64.15 | 63.61
Food waste | 46.2 | 6.56 | 0.22 | 41.95 | 83.3 | 81.39 | 13.53 | 5.07 | 180 | 60 | 63.06 | 51.77 | 6.25 | 0.24 | 36.2 | 20.76 | 71.24 | 70.66
Food waste | 46.2 | 6.56 | 0.22 | 41.95 | 83.3 | 81.39 | 13.53 | 5.07 | 200 | 60 | 63.79 | 53.99 | 6.06 | 0.23 | 34.32 | 21.68 | 75.26 | 74.55
Food waste | 46.2 | 6.56 | 0.22 | 41.95 | 83.3 | 81.39 | 13.53 | 5.07 | 220 | 60 | 61.79 | 57.45 | 5.87 | 0.25 | 30.26 | 23.18 | 77.94 | 76.84
Food waste | 46.2 | 6.56 | 0.22 | 41.95 | 83.3 | 81.39 | 13.53 | 5.07 | 240 | 60 | 56.06 | 62.17 | 5.47 | 0.29 | 24.84 | 25.13 | 76.66 | 75.44
Food waste | 46.2 | 6.56 | 0.22 | 41.95 | 83.3 | 81.39 | 13.53 | 5.07 | 260 | 60 | 51.8 | 64.92 | 5.35 | 0.34 | 21.81 | 26.42 | 74.47 | 72.79
Food waste | 46.2 | 6.56 | 0.22 | 41.95 | 83.3 | 81.39 | 13.53 | 5.07 | 280 | 60 | 50.36 | 65.28 | 5.28 | 0.35 | 21.93 | 26.55 | 72.76 | 71.16
Food waste | 46.2 | 6.56 | 0.22 | 41.95 | 83.3 | 81.39 | 13.53 | 5.07 | 300 | 60 | 48.25 | 67.13 | 5.24 | 0.37 | 19.51 | 27.4 | 71.94 | 70.11
Food waste | 46.2 | 6.56 | 0.22 | 41.95 | 83.3 | 81.39 | 13.53 | 5.07 | 240 | 120 | 53.33 | 63.55 | 5.41 | 0.3 | 23.66 | 25.73 | 74.67 | 73.36
Food waste | 46.2 | 6.56 | 0.22 | 41.95 | 83.3 | 81.39 | 13.53 | 5.07 | 240 | 90 | 54.35 | 64.44 | 5.49 | 0.31 | 22.23 | 26.27 | 77.7 | 75.81
Food waste | 46.2 | 6.56 | 0.22 | 41.95 | 83.3 | 81.39 | 13.53 | 5.07 | 240 | 30 | 57.03 | 59.83 | 5.61 | 0.28 | 27.16 | 24.15 | 74.95 | 73.86
Food waste | 46.2 | 6.56 | 0.22 | 41.95 | 83.3 | 81.39 | 13.53 | 5.07 | 240 | 0 | 60.53 | 53.71 | 5.87 | 0.22 | 33.16 | 21.45 | 70.66 | 70.37
Lignin/cellulose | 44.9 | 6.02 | 0.33 | 46.78 | 93.8 | 91.84 | 6.05 | 2.12 | 180 | 60 | 65.88 | 49.7 | 5.8 | 0.41 | 42.98 | 19.71 | 72.96 | 72.92
Lignin/cellulose | 44.9 | 6.02 | 0.33 | 46.78 | 93.8 | 91.84 | 6.05 | 2.12 | 200 | 30 | 61 | 51.8 | 5.83 | 0.39 | 41.02 | 20.61 | 70.64 | 70.37
Lignin/cellulose | 44.9 | 6.02 | 0.33 | 46.78 | 93.8 | 91.84 | 6.05 | 2.12 | 200 | 60 | 60.9 | 52.5 | 5.77 | 0.46 | 40.48 | 20.91 | 71.55 | 71.21
Lignin/cellulose | 44.9 | 6.02 | 0.33 | 46.78 | 93.8 | 91.84 | 6.05 | 2.12 | 200 | 90 | 60.36 | 52.6 | 5.78 | 0.39 | 40.01 | 20.95 | 71.05 | 70.71
Lignin/cellulose | 44.9 | 6.02 | 0.33 | 46.78 | 95.2 | 91.84 | 6.05 | 2.12 | 220 | 5 | 59.2 | 51.8 | 5.76 | 0.38 | 41.02 | 20.59 | 68.49 | 68.3
Lignin/cellulose | 44.9 | 6.02 | 0.33 | 46.78 | 95.2 | 91.84 | 6.05 | 2.12 | 220 | 60 | 55.96 | 54.5 | 5.7 | 0.39 | 38.61 | 21.73 | 68.32 | 67.92
Lignin/cellulose | 44.9 | 6.02 | 0.33 | 46.78 | 95.2 | 91.84 | 6.05 | 2.12 | 200 | 60 | 62.85 | 51.9 | 5.85 | 0.58 | 39.47 | 20.68 | 73.03 | 72.65
Lignin/cellulose | 44.9 | 6.02 | 0.33 | 46.78 | 95.2 | 91.84 | 6.05 | 2.12 | 200 | 240 | 70 | 53.3 | 6 | 0.32 | 39.98 | 21.35 | 83.97 | 83.1
Food waste | 47.06 | 6.85 | 0.83 | 37.08 | 95.2 | 76.11 | 15.71 | 8.18 | 150 | 60 | 77.93 | 47.77 | 6.4 | 0.83 | 37.64 | 19.11 | 78.87 | 79.11
Food waste | 47.06 | 6.85 | 0.83 | 37.08 | 95.2 | 76.11 | 15.71 | 8.18 | 180 | 60 | 63.68 | 51.3 | 6.5 | 0.75 | 35.17 | 20.71 | 69.84 | 69.42
Food waste | 47.06 | 6.85 | 0.83 | 37.08 | 95.2 | 76.11 | 15.71 | 8.18 | 210 | 60 | 60.55 | 53.27 | 6.44 | 0.59 | 34.84 | 21.6 | 69.27 | 68.54
Food waste | 47.06 | 6.85 | 0.83 | 37.08 | 95.2 | 76.11 | 15.71 | 8.18 | 240 | 60 | 46.25 | 61.6 | 6.28 | 0.88 | 25.72 | 25.72 | 63 | 60.54
Food waste | 47.06 | 6.85 | 0.83 | 37.08 | 95.2 | 76.11 | 15.71 | 8.18 | 270 | 60 | 30.95 | 69.36 | 6.06 | 1.11 | 19.13 | 29.71 | 48.7 | 45.62
Food waste | 47.06 | 6.85 | 0.83 | 37.08 | 95.2 | 76.11 | 15.71 | 8.18 | 300 | 60 | 29 | 70.22 | 5.62 | 1.28 | 15.49 | 29.69 | 45.6 | 43.27
Food waste | 47.06 | 6.85 | 0.83 | 37.08 | 95.2 | 76.11 | 15.71 | 8.18 | 240 | 30 | 50.96 | 60 | 6.46 | 0.79 | 27.42 | 25.03 | 67.55 | 64.97
Food waste | 47.06 | 6.85 | 0.83 | 37.08 | 95.2 | 76.11 | 15.71 | 8.18 | 240 | 45 | 47.55 | 60.83 | 6.38 | 0.82 | 26.36 | 25.35 | 63.84 | 61.46
Food waste | 47.06 | 6.85 | 0.83 | 37.08 | 95.2 | 76.11 | 15.71 | 8.18 | 240 | 90 | 41.24 | 65.34 | 6.18 | 0.99 | 22.14 | 27.61 | 60.3 | 57.26
Food waste | 47.06 | 6.85 | 0.83 | 37.08 | 95.2 | 76.11 | 15.71 | 8.18 | 240 | 120 | 40.15 | 65.98 | 5.95 | 1.2 | 21.31 | 27.71 | 58.92 | 56.29
Food waste | 47.06 | 6.85 | 0.83 | 37.08 | 95.2 | 76.11 | 15.71 | 8.18 | 240 | 180 | 40 | 66.62 | 6.01 | 1.24 | 21 | 28.11 | 59.55 | 56.63
Mean | 43.06568 | 5.898428 | 3.050568 | 34.5812 | 83.56611 | 74.22138 | 12.90124 | 12.82668 | 220.4476 | 132.3908 | 52.77181 | 52.17651 | 5.483974 | 2.387314 | 24.86037 | 21.64799 | 63.50175 | 62.06568
STD | 6.972995 | 0.9599084 | 3.014776 | 9.616968 | 15.72228 | 10.91201 | 8.821192 | 11.72861 | 43.52452 | 195.9799 | 18.68724 | 11.84047 | 1.152802 | 2.023351 | 10.69901 | 5.180813 | 20.14952 | 19.67008
Min | 21.86 | 3.02 | 0.07 | 10.97 | 30 | 39.4 | 0 | 0.1 | 140 | 0 | 0.27 | 19.11 | 1.7 | 0 | 0 | 6.34 | 0.37 | 0.38
Median | 44.1 | 5.88 | 2.3 | 36.06 | 90 | 76.6 | 12.105 | 8.18 | 220 | 60 | 53.86 | 52.5 | 5.58 | 2.04 | 24.875 | 21.35 | 67.275 | 65.13
Max | 61.94 | 8.1 | 13.42 | 51.16 | 96.8 | 91.84 | 53.7 | 49.85 | 500 | 1440 | 94.15 | 78.2 | 8.59 | 9.3 | 49.29 | 33.44 | 108.56 | 102.98