## Pyrolysis_data
C (wt%) | H (wt%) | N (wt%) | O (wt%) | Bio_HHV | FC (%) | VM (%) | Ash (%) | T (°C) | RT (min) | HT (°C/min) | Yield_char (%) | C_char (%) | H_char (%) | O_char (%) | N_char (%) | Char_HHV | ER | CR | REF | https://doi.org/10.1016/j.enconman.2020.113258
52.05 | 5.37 | 0.49 | 42.1 | 21.2 | 13.2 | 73.5 | 8.6 | 500 | 60 | 10 | 35.26 | 79.4 | 3.18 | 16.61 | 0.82 | 28.85 | 47.99 | 53.79 | [1] | 0.480604534 | 0.156895466 | 0.008852105
43.06 | 5.98 | 0.55 | 50.42 | 16.44 | 10.8 | 79.4 | 2.9 | 500 | 60 | 10 | 29.05 | 64.93 | 2.55 | 31.14 | 1.12 | 21.34 | 37.72 | 43.8 |  | 0.47127676 | 0.359695056 | 0.014785153
45.03 | 6.15 | 0.94 | 47.89 | 17.4 | 7.6 | 78 | 5.8 | 500 | 60 | 10 | 29.8 | 67.7 | 2.43 | 29.23 | 0.65 | 29.06 | 49.76 | 44.8 |  | 0.430723781 | 0.323818316 | 0.008229584
42.72 | 5.61 | 0.44 | 51.24 | 16.38 | 4.97 | 82.6 | 5.27 | 500 | 60 | 10 | 33.6 | 63.68 | 2.28 | 33.43 | 0.63 | 18.79 | 38.54 | 50.09 | [2]
42.76 | 5.99 | 0.39 | 50.88 | 16.27 | 3.22 | 82.7 | 0.24 | 500 | 60 | 10 | 30.24 | 65.33 | 2.56 | 31.37 | 0.75 | 20.12 | 37.4 | 46.2
47.58 | 6.13 | 0.52 | 45.73 | 16.85 | 13.32 | 85.53 | 1.15 | 700 | 10 | 5 | 29.92 | 88.12 | 1.17 | 9.54 | 1.03 | 28.02 | 49.76 | 55.41 | [4]
47.58 | 6.13 | 0.52 | 45.73 | 16.85 | 13.32 | 85.53 | 1.15 | 700 | 10 | 10 | 21.98 | 89.71 | 1.19 | 7.91 | 1.05 | 28.25 | 36.86 | 41.45
47.58 | 6.13 | 0.52 | 45.73 | 16.85 | 13.32 | 85.53 | 1.15 | 700 | 10 | 20 | 20.08 | 87.23 | 1.13 | 10.34 | 1.16 | 27.76 | 33.08 | 36.81
47.58 | 6.13 | 0.52 | 45.73 | 16.85 | 13.32 | 85.53 | 1.15 | 700 | 10 | 30 | 18.17 | 85.94 | 0.87 | 11.86 | 1.21 | 27.29 | 29.44 | 32.83
47.58 | 6.13 | 0.52 | 45.73 | 16.85 | 13.32 | 85.53 | 1.15 | 300 | 10 | 10 | 49.3 | 68.56 | 3.85 | 26.54 | 0.92 | 25.43 | 74.4 | 71.04 | [5]
47.58 | 6.13 | 0.52 | 45.73 | 16.85 | 13.32 | 85.53 | 1.15 | 400 | 10 | 10 | 30.7 | 74.64 | 3.48 | 20.8 | 0.94 | 27.46 | 50.03 | 48.16
47.58 | 6.13 | 0.52 | 45.73 | 16.85 | 13.32 | 85.53 | 1.15 | 500 | 10 | 10 | 26 | 79.12 | 2.53 | 17.19 | 1.03 | 28.15 | 43.44 | 43.23
47.58 | 6.13 | 0.52 | 45.73 | 16.85 | 13.32 | 85.53 | 1.15 | 600 | 10 | 10 | 24.3 | 83.95 | 1.67 | 13.23 | 1.01 | 28.97 | 41.78 | 42.87
47.58 | 6.13 | 0.52 | 45.73 | 16.85 | 13.32 | 85.53 | 1.15 | 700 | 10 | 10 | 23.6 | 88.34 | 1.26 | 9.2 | 1.06 | 29.56 | 41.4 | 43.82
48.12 | 6.48 | 1.89 | 43.51 | 18.92 | 15.9 | 69.5 | 2.9 | 400 | 30 | 10 | 35.83 | 79.65 | 3.96 | 15.72 | 0.67 | 28.64 | 54.23 | 59.31 | [8]
48.12 | 6.48 | 1.89 | 43.51 | 18.92 | 15.9 | 69.5 | 2.9 | 500 | 30 | 10 | 22.62 | 83.27 | 3.33 | 12.62 | 0.78 | 28.38 | 33.93 | 39.15
48.12 | 6.48 | 1.89 | 43.51 | 18.92 | 15.9 | 69.5 | 2.9 | 600 | 30 | 10 | 21.07 | 84.31 | 2.41 | 12.52 | 0.76 | 27.18 | 30.27 | 36.92
46.21 | 6.01 | 1.91 | 45.87 | 18.11 | 15.6 | 65.3 | 11.7 | 500 | 30 | 10 | 27.28 | 77.34 | 2.64 | 17.23 | 2.79 | 23.69 | 35.68 | 45.67
48.37 | 4.98 | 0.38 | 46.27 | 19.46 | 18.5 | 70.4 | 1.2 | 500 | 30 | 10 | 22.33 | 87.61 | 2.15 | 9.31 | 0.93 | 30.47 | 34.96 | 40.44
47 | 6.44 | 0.44 | 45.63 | 18.27 | 18.06 | 80.57 | 1.37 | 500 | 30 | 7 | 31.05 | 77.72 | 2.94 | 17.89 | 1.08 | 27.65 | 46.99 | 51.35 | [11]
46.8 | 6.45 | 0.47 | 45.74 | 18.17 | 18.1 | 80.06 | 1.83 | 500 | 30 | 7 | 30.53 | 78.46 | 2.73 | 17.75 | 0.84 | 27.57 | 46.33 | 51.18
48.02 | 6.71 | 0.52 | 44.19 | 18.7 | 18.22 | 79.76 | 2.02 | 500 | 30 | 7 | 30.79 | 80.09 | 2.71 | 16.2 | 0.84 | 28.31 | 46.61 | 51.35
47.03 | 6.45 | 0.53 | 45.46 | 18.29 | 17.03 | 80.59 | 1.21 | 500 | 30 | 7 | 30.26 | 80.23 | 2.77 | 16.24 | 0.64 | 28.45 | 47.08 | 51.63
30.52 | 48.97 | 0.34 | 20.17 | 20.77 | 25.9 | 74.1 | 2 | 600 | 60 | 5 | 31.8 | 90.6 | 2.8 | 7.9 | 0.9 | 33.6 | 51.45 | 94.41 | [14]
26.77 | 46.89 | 0.45 | 25.89 | 17.91 | 14.7 | 85.3 | 4.4 | 600 | 60 | 5 | 27.7 | 88.6 | 2.8 | 13.7 | 1.3 | 30.1 | 46.56 | 91.68
27.22 | 49.96 | 0.71 | 22.1 | 14.15 | 19.1 | 80.9 | 19.6 | 600 | 60 | 5 | 39 | 54.5 | 2.1 | 5.4 | 1.1 | 19.3 | 53.19 | 78.08
31.21 | 44.14 | 1.02 | 23.63 | 20.6 | 22.8 | 77.2 | 0.6 | 600 | 60 | 5 | 28.2 | 93.9 | 3 | 2.6 | 0.4 | 33.7 | 46.13 | 84.85
28.63 | 48.57 | 0.92 | 21.88 | 16.74 | 14.1 | 85.9 | 7.9 | 600 | 60 | 5 | 30.3 | 75.3 | 2.6 | 4.5 | 1 | 26.5 | 47.98 | 79.69
25.15 | 49.87 | 2.62 | 22.35 | 16.48 | 6.9 | 93.1 | 4.2 | 600 | 60 | 5 | 28 | 83.2 | 3.2 | 14.2 | 4.8 | 31.4 | 53.34 | 92.61
29.49 | 48.9 | 1.03 | 20.59 | 18.79 | 19 | 80.5 | 4.5 | 600 | 60 | 5 | 30.5 | 71.8 | 2.8 | 11.6 | 1.9 | 24.1 | 39.11 | 74.27
24.68 | 49.69 | 0.38 | 25.26 | 17.64 | 14.7 | 85.3 | 5.3 | 600 | 60 | 5 | 30.8 | 82.6 | 2.7 | 12.8 | 2.4 | 26.6 | 46.45 | 103.09
51.88 | 6.21 | 0.16 | 41.76 | 18.27 | 15.09 | 84.75 | 0.15 | 350 | 60 | 10 | 32.7 | 75.74 | 5.29 | 18.75 | 0.22 | 29.47 | 52.75 | 47.74 | [15]
51.88 | 6.21 | 0.16 | 41.76 | 18.27 | 15.09 | 84.75 | 0.15 | 400 | 60 | 10 | 27.9 | 77.85 | 4.9 | 17.06 | 0.2 | 29.96 | 45.75 | 41.87
51.88 | 6.21 | 0.16 | 41.76 | 18.27 | 15.09 | 84.75 | 0.15 | 500 | 60 | 10 | 23.3 | 85.79 | 3.89 | 10.1 | 0.23 | 32.4 | 41.32 | 38.53
51.88 | 6.21 | 0.16 | 41.76 | 18.27 | 15.09 | 84.75 | 0.15 | 600 | 60 | 10 | 20.7 | 91.56 | 2.96 | 5.11 | 0.38 | 33.96 | 38.48 | 36.53
31.26 | 44.18 | 0.27 | 24.3 | 18.93 | 7.38 | 83.12 | 2.41 | 370 | 5 | 5 | 41.4 | 67.64 | 4.58 | 1.27 | 0.97 | 26.63 | 58.25 | 89.58 | [17]
31.26 | 44.18 | 0.27 | 24.3 | 18.93 | 7.38 | 83.12 | 2.41 | 370 | 15 | 5 | 37.75 | 68.17 | 4.29 | 1.3 | 0.89 | 26.26 | 52.38 | 82.32
31.26 | 44.18 | 0.27 | 24.3 | 18.93 | 7.38 | 83.12 | 2.41 | 370 | 45 | 5 | 33.78 | 68.76 | 4.41 | 1.2 | 0.96 | 26.91 | 48.02 | 74.3
31.26 | 44.18 | 0.27 | 24.3 | 18.93 | 7.38 | 83.12 | 2.41 | 370 | 5 | 20 | 37.27 | 67.37 | 4.61 | 1.23 | 1.09 | 26.7 | 52.58 | 80.32
31.26 | 44.18 | 0.27 | 24.3 | 18.93 | 7.38 | 83.12 | 2.41 | 370 | 15 | 20 | 33.4 | 67.82 | 4.29 | 1.23 | 0.88 | 26.32 | 46.46 | 72.47
31.26 | 44.18 | 0.27 | 24.3 | 18.93 | 7.38 | 83.12 | 2.41 | 370 | 45 | 20 | 33.06 | 67.44 | 4.32 | 1.2 | 1.09 | 26.31 | 45.96 | 71.33
31.26 | 44.18 | 0.27 | 24.3 | 18.93 | 7.38 | 83.12 | 2.41 | 370 | 5 | 50 | 33.23 | 65.29 | 4.45 | 1.32 | 1.09 | 25.52 | 44.81 | 69.41
31.26 | 44.18 | 0.27 | 24.3 | 18.93 | 7.38 | 83.12 | 2.41 | 370 | 15 | 50 | 30.82 | 69.89 | 4.25 | 1.14 | 0.99 | 27.16 | 44.23 | 68.9
31.26 | 44.18 | 0.27 | 24.3 | 18.93 | 7.38 | 83.12 | 2.41 | 370 | 45 | 50 | 30.35 | 69.55 | 4.15 | 1.09 | 0.97 | 27 | 43.28 | 67.51
31.26 | 44.18 | 0.27 | 24.3 | 18.93 | 7.38 | 83.12 | 2.41 | 410 | 5 | 5 | 34.45 | 69.76 | 4.17 | 1.19 | 0.87 | 26.85 | 48.88 | 76.88
31.26 | 44.18 | 0.27 | 24.3 | 18.93 | 7.38 | 83.12 | 2.41 | 410 | 15 | 5 | 33.75 | 69.93 | 3.99 | 1.16 | 0.84 | 26.69 | 47.58 | 75.49
31.26 | 44.18 | 0.27 | 24.3 | 18.93 | 7.38 | 83.12 | 2.41 | 410 | 45 | 5 | 32.89 | 70.86 | 3.85 | 1.08 | 0.86 | 26.96 | 46.85 | 74.55
31.26 | 44.18 | 0.27 | 24.3 | 18.93 | 7.38 | 83.12 | 2.41 | 410 | 5 | 20 | 32.33 | 67.71 | 4.18 | 1.17 | 1.02 | 26.24 | 44.82 | 70.02
31.26 | 44.18 | 0.27 | 24.3 | 18.93 | 7.38 | 83.12 | 2.41 | 410 | 15 | 20 | 31.71 | 69.72 | 3.94 | 1.05 | 0.91 | 26.81 | 44.93 | 70.73
31.26 | 44.18 | 0.27 | 24.3 | 18.93 | 7.38 | 83.12 | 2.41 | 410 | 45 | 20 | 29.12 | 69.35 | 3.85 | 1.08 | 1.07 | 26.46 | 40.71 | 64.61
31.26 | 44.18 | 0.27 | 24.3 | 18.93 | 7.38 | 83.12 | 2.41 | 410 | 5 | 50 | 30.69 | 68.71 | 4.15 | 1.07 | 1.15 | 26.78 | 43.43 | 67.45
31.26 | 44.18 | 0.27 | 24.3 | 18.93 | 7.38 | 83.12 | 2.41 | 410 | 15 | 50 | 29.88 | 69.42 | 3.89 | 0.99 | 1.18 | 26.78 | 42.27 | 66.35
31.26 | 44.18 | 0.27 | 24.3 | 18.93 | 7.38 | 83.12 | 2.41 | 410 | 45 | 50 | 28.53 | 72.02 | 3.8 | 0.96 | 0.92 | 27.55 | 41.53 | 65.73
31.26 | 44.18 | 0.27 | 24.3 | 18.93 | 7.38 | 83.12 | 2.41 | 450 | 5 | 5 | 31.13 | 73.86 | 3.78 | 0.86 | 0.94 | 28.36 | 46.65 | 73.54
31.26 | 44.18 | 0.27 | 24.3 | 18.93 | 7.38 | 83.12 | 2.41 | 450 | 15 | 5 | 29.79 | 74.59 | 3.62 | 0.84 | 0.91 | 28.39 | 44.68 | 71.08
31.26 | 44.18 | 0.27 | 24.3 | 18.93 | 7.38 | 83.12 | 2.41 | 450 | 45 | 5 | 29.17 | 73.98 | 3.4 | 0.83 | 1.03 | 27.87 | 42.96 | 69.04
31.26 | 44.18 | 0.27 | 24.3 | 18.93 | 7.38 | 83.12 | 2.41 | 450 | 5 | 20 | 28.56 | 71.27 | 3.63 | 0.96 | 0.96 | 27.04 | 40.8 | 65.11
31.26 | 44.18 | 0.27 | 24.3 | 18.93 | 7.38 | 83.12 | 2.41 | 450 | 15 | 20 | 28.22 | 71.72 | 3.55 | 0.94 | 0.91 | 27.1 | 40.42 | 64.76
31.26 | 44.18 | 0.27 | 24.3 | 18.93 | 7.38 | 83.12 | 2.41 | 450 | 45 | 20 | 28.95 | 71.69 | 3.49 | 0.96 | 0.91 | 26.94 | 41.21 | 66.39
31.26 | 44.18 | 0.27 | 24.3 | 18.93 | 7.38 | 83.12 | 2.41 | 450 | 5 | 50 | 28.07 | 70.8 | 3.61 | 1.02 | 0.86 | 26.71 | 39.62 | 63.57
31.26 | 44.18 | 0.27 | 24.3 | 18.93 | 7.38 | 83.12 | 2.41 | 450 | 15 | 50 | 27.85 | 71.83 | 3.39 | 0.95 | 0.91 | 26.85 | 39.51 | 63.99
31.26 | 44.18 | 0.27 | 24.3 | 18.93 | 7.38 | 83.12 | 2.41 | 450 | 45 | 50 | 27.38 | 72.77 | 3.27 | 0.93 | 0.84 | 27.02 | 39.1 | 63.75
34.93 | 45.96 | 1.4 | 17.72 | 21.71 | 25.57 | 58.19 | 8.92 | 370 | 5 | 5 | 54.01 | 58.91 | 3.89 | 3.86 | 2.67 | 22.84 | 56.83 | 91.1
34.93 | 45.96 | 1.4 | 17.72 | 21.71 | 25.57 | 58.19 | 8.92 | 370 | 15 | 5 | 53.89 | 59.03 | 3.51 | 3.48 | 2.75 | 22.25 | 55.23 | 91.08
34.93 | 45.96 | 1.4 | 17.72 | 21.71 | 25.57 | 58.19 | 8.92 | 370 | 45 | 5 | 55.12 | 61.07 | 3.65 | 3.62 | 2.71 | 23.55 | 59.81 | 96.37
34.93 | 45.96 | 1.4 | 17.72 | 21.71 | 25.57 | 58.19 | 8.92 | 370 | 5 | 20 | 52.49 | 60.26 | 3.8 | 3.77 | 2.71 | 23.38 | 56.55 | 90.57
34.93 | 45.96 | 1.4 | 17.72 | 21.71 | 25.57 | 58.19 | 8.92 | 370 | 15 | 20 | 51.65 | 60.96 | 3.76 | 3.73 | 2.72 | 23.32 | 55.5 | 90.15
34.93 | 45.96 | 1.4 | 17.72 | 21.71 | 25.57 | 58.19 | 8.92 | 370 | 45 | 20 | 50.79 | 62.72 | 3.8 | 3.77 | 2.61 | 24.67 | 57.72 | 91.21
34.93 | 45.96 | 1.4 | 17.72 | 21.71 | 25.57 | 58.19 | 8.92 | 370 | 5 | 50 | 52.29 | 61 | 4.06 | 4.03 | 2.64 | 24.2 | 58.3 | 91.34
34.93 | 45.96 | 1.4 | 17.72 | 21.71 | 25.57 | 58.19 | 8.92 | 370 | 15 | 50 | 49.66 | 59.78 | 3.56 | 3.53 | 2.61 | 22.83 | 52.23 | 85.01
34.93 | 45.96 | 1.4 | 17.72 | 21.71 | 25.57 | 58.19 | 8.92 | 370 | 45 | 50 | 49.65 | 61.12 | 3.6 | 3.57 | 2.49 | 23.56 | 53.89 | 86.9
34.93 | 45.96 | 1.4 | 17.72 | 21.71 | 25.57 | 58.19 | 8.92 | 410 | 5 | 5 | 50.42 | 61.28 | 3.42 | 3.39 | 2.72 | 23.34 | 54.21 | 88.47
34.93 | 45.96 | 1.4 | 17.72 | 21.71 | 25.57 | 58.19 | 8.92 | 410 | 15 | 5 | 48.77 | 63.39 | 3.69 | 3.66 | 2.7 | 24.91 | 55.97 | 88.52
34.93 | 45.96 | 1.4 | 17.72 | 21.71 | 25.57 | 58.19 | 8.92 | 410 | 45 | 5 | 48.21 | 60.63 | 3.19 | 3.16 | 2.61 | 22.68 | 50.37 | 83.7
34.93 | 45.96 | 1.4 | 17.72 | 21.71 | 25.57 | 58.19 | 8.92 | 410 | 5 | 20 | 50.12 | 59.45 | 3.3 | 3.28 | 2.51 | 22.24 | 51.36 | 85.31
34.93 | 45.96 | 1.4 | 17.72 | 21.71 | 25.57 | 58.19 | 8.92 | 410 | 15 | 20 | 46.86 | 62.68 | 3.28 | 3.25 | 2.83 | 23.89 | 51.58 | 84.11
34.93 | 45.96 | 1.4 | 17.72 | 21.71 | 25.57 | 58.19 | 8.92 | 410 | 45 | 20 | 47.21 | 61.91 | 3.27 | 3.25 | 2.7 | 23.53 | 51.17 | 83.68
34.93 | 45.96 | 1.4 | 17.72 | 21.71 | 25.57 | 58.19 | 8.92 | 410 | 5 | 50 | 46.87 | 61.41 | 3.31 | 3.28 | 2.4 | 23.29 | 50.29 | 82.42
34.93 | 45.96 | 1.4 | 17.72 | 21.71 | 25.57 | 58.19 | 8.92 | 410 | 15 | 50 | 45.76 | 62.43 | 3.29 | 3.26 | 2.41 | 23.63 | 49.82 | 81.8
34.93 | 45.96 | 1.4 | 17.72 | 21.71 | 25.57 | 58.19 | 8.92 | 410 | 45 | 50 | 45.55 | 61.49 | 2.97 | 2.95 | 2.55 | 22.81 | 47.88 | 80.21
34.93 | 45.96 | 1.4 | 17.72 | 21.71 | 25.57 | 58.19 | 8.92 | 450 | 5 | 5 | 47.47 | 63.05 | 3.15 | 3.12 | 2.6 | 23.86 | 52.18 | 85.7
34.93 | 45.96 | 1.4 | 17.72 | 21.71 | 25.57 | 58.19 | 8.92 | 450 | 15 | 5 | 45.98 | 61.5 | 2.76 | 2.74 | 2.58 | 22.44 | 47.54 | 80.97
34.93 | 45.96 | 1.4 | 17.72 | 21.71 | 25.57 | 58.19 | 8.92 | 450 | 45 | 5 | 44.03 | 65.86 | 2.93 | 2.91 | 2.62 | 24.94 | 50.6 | 83.02
34.93 | 45.96 | 1.4 | 17.72 | 21.71 | 25.57 | 58.19 | 8.92 | 450 | 5 | 20 | 46.76 | 62.3 | 2.99 | 2.96 | 2.7 | 23.25 | 50.08 | 83.41
34.93 | 45.96 | 1.4 | 17.72 | 21.71 | 25.57 | 58.19 | 8.92 | 450 | 15 | 20 | 44.88 | 62.73 | 2.63 | 2.61 | 2.43 | 22.88 | 47.31 | 80.61
34.93 | 45.96 | 1.4 | 17.72 | 21.71 | 25.57 | 58.19 | 8.92 | 450 | 45 | 20 | 45.6 | 61.93 | 2.66 | 2.64 | 2.47 | 22.58 | 47.43 | 80.86
34.93 | 45.96 | 1.4 | 17.72 | 21.71 | 25.57 | 58.19 | 8.92 | 450 | 5 | 50 | 43.92 | 62.42 | 2.9 | 2.87 | 2.39 | 23.14 | 46.82 | 78.5
34.93 | 45.96 | 1.4 | 17.72 | 21.71 | 25.57 | 58.19 | 8.92 | 450 | 15 | 50 | 43.4 | 62.32 | 2.82 | 2.8 | 2.33 | 22.99 | 45.97 | 77.45
34.93 | 45.96 | 1.4 | 17.72 | 21.71 | 25.57 | 58.19 | 8.92 | 450 | 45 | 50 | 44.19 | 60.81 | 2.75 | 2.73 | 2.3 | 22.21 | 45.23 | 76.94
44.8 | 7.1 | 0.43 | 37.3 | 20.76 | 22.15 | 60.83 | 10.37 | 400 | 30 | 15 | 39.16 | 61.27 | 5.47 | 16.01 | 1.53 | 22.78 | 42.96 | 53.56 | [19]
44.8 | 7.1 | 0.43 | 37.3 | 20.76 | 22.15 | 60.83 | 10.37 | 450 | 30 | 15 | 35.22 | 59.98 | 4.54 | 13.21 | 1.53 | 24.75 | 41.98 | 47.15
44.8 | 7.1 | 0.43 | 37.3 | 20.76 | 22.15 | 60.83 | 10.37 | 500 | 30 | 15 | 31.78 | 63.52 | 3.44 | 9.09 | 1.23 | 26.47 | 40.51 | 45.06
44.8 | 7.1 | 0.43 | 37.3 | 20.76 | 22.15 | 60.83 | 10.37 | 550 | 30 | 15 | 30.48 | 67.75 | 3.11 | 6.95 | 1.26 | 28.4 | 41.69 | 46.09
49.65 | 7.54 | 4.03 | 38.13 | 20.98 | 14.08 | 78.71 | 1.83 | 400 | 60 | 5 | 41.47 | 72.28 | 4.58 | 18.08 | 4.95 | 29.61 | 58.53 | 60.37 | [21]
49.65 | 7.54 | 4.03 | 38.13 | 20.98 | 14.08 | 78.71 | 1.83 | 500 | 60 | 5 | 29.83 | 74.37 | 2.85 | 18.28 | 4.39 | 28.96 | 41.18 | 44.68
49.65 | 7.54 | 4.03 | 38.13 | 20.98 | 14.08 | 78.71 | 1.83 | 600 | 60 | 5 | 29.28 | 75.86 | 1.94 | 19.11 | 3.05 | 28.52 | 39.8 | 44.74
49.65 | 7.54 | 4.03 | 38.13 | 20.98 | 14.08 | 78.71 | 1.83 | 800 | 60 | 5 | 27.87 | 78.19 | 1.79 | 17.13 | 2.84 | 27.23 | 36.17 | 43.89
46.82 | 6.33 | 0.16 | 44.65 | 18.2 | 18.61 | 79.2 | 2.05 | 350 | 70 | 5 | 40.36 | 68.15 | 4.09 | 22.85 | 0.5 | 25.32 | 56.17 | 58.75 | [27]
47.59 | 5.82 | 0.78 | 43.38 | 18.8 | 28.57 | 68.99 | 2.43 | 350 | 70 | 5 | 46.93 | 63.99 | 4 | 25.47 | 0.97 | 25.97 | 64.82 | 63.1
45.52 | 6.26 | 0.24 | 43.83 | 17.57 | 12.97 | 83.03 | 4 | 350 | 70 | 5 | 41.34 | 65.02 | 4.19 | 24.72 | 0.55 | 24.35 | 57.3 | 59.05
33.59 | 5.81 | 2.11 | 41.07 | 11.8 | 17.43 | 65.15 | 17.4 | 350 | 70 | 5 | 56.41 | 45.53 | 3.53 | 16.44 | 3.93 | 17.24 | 82.44 | 76.47
43.52 | 5.77 | 0.04 | 50.34 | 17 | 9.88 | 78.55 | 0.28 | 315 | 30 | 14.2 | 50.88 | 74.65 | 5.11 | 18.7 | 0.34 | 26.06 | 77.99 | 87.27 | [28]
43.52 | 5.77 | 0.04 | 50.34 | 16.71 | 9.88 | 78.55 | 0.28 | 330 | 30 | 25.5 | 32.81 | 78.97 | 3.45 | 15.13 | 0.48 | 28.94 | 56.83 | 59.53
43.52 | 5.77 | 0.04 | 50.34 | 16.71 | 9.88 | 78.55 | 0.28 | 425 | 30 | 51.5 | 27.37 | 84.85 | 3.02 | 9.24 | 0.47 | 30.86 | 50.55 | 53.36
43.52 | 5.77 | 0.04 | 50.34 | 16.71 | 9.88 | 78.55 | 0.28 | 490 | 30 | 57.6 | 21.93 | 88.19 | 2.63 | 5.57 | 0.56 | 31.3 | 41.09 | 44.44
43.52 | 5.77 | 0.04 | 50.34 | 16.71 | 9.88 | 78.55 | 0.28 | 560 | 30 | 76.8 | 20.7 | 90.71 | 1.78 | 4.08 | 0.56 | 31.36 | 38.86 | 43.15
45.46 | 5.32 | 0.18 | 40.6 | 17.96 | 17.4 | 74.2 | 0.8 | 400 | 45 | 30 | 26.19 | 75.5 | 4.2 | 20.1 | 0.2 | 28.7 | 41.84 | 43.49 | [29]
45.46 | 5.32 | 0.18 | 40.6 | 17.96 | 17.4 | 74.2 | 0.8 | 500 | 45 | 30 | 22.22 | 82.8 | 3.5 | 13.4 | 0.3 | 31.89 | 39.46 | 40.47
45.46 | 5.32 | 0.18 | 40.6 | 17.96 | 17.4 | 74.2 | 0.8 | 600 | 45 | 30 | 20.24 | 88.5 | 2.3 | 8.9 | 0.2 | 32.54 | 36.67 | 39.4
31.31 | 3.33 | 1.08 | 36.44 | 14.88 | 19.2 | 53.1 | 17 | 400 | 45 | 30 | 26.56 | 55 | 3.5 | 39.8 | 1.7 | 23.62 | 42.16 | 46.66
31.31 | 3.33 | 1.08 | 36.44 | 14.88 | 19.2 | 53.1 | 17 | 500 | 45 | 30 | 18.92 | 58.9 | 2.7 | 36.5 | 1.9 | 26 | 33.07 | 35.6
31.31 | 3.33 | 1.08 | 36.44 | 14.88 | 19.2 | 53.1 | 17 | 600 | 45 | 30 | 17.93 | 62.5 | 1.9 | 34 | 1.6 | 28.18 | 33.96 | 35.79
32 | 50.57 | 1.97 | 15.46 | 15.18 | 11.56 | 61.25 | 27.36 | 400 | 60 | 20 | 51.35 | 34.89 | 1.96 | 10.16 | 2.44 | 12.43 | 42.05 | 56 | [32]
32 | 50.57 | 1.97 | 15.46 | 15.18 | 11.56 | 61.25 | 27.36 | 500 | 60 | 20 | 45.76 | 34.92 | 1.14 | 6.04 | 2.27 | 12.15 | 36.63 | 49.94
32 | 50.57 | 1.97 | 15.46 | 15.18 | 11.56 | 61.25 | 27.36 | 600 | 60 | 20 | 44.02 | 33.03 | 0.62 | 6.49 | 1.85 | 10.97 | 31.81 | 45.44
32.14 | 48.46 | 1.64 | 17.77 | 15.26 | 14.07 | 65.88 | 20.69 | 400 | 60 | 20 | 48.21 | 42.27 | 2.41 | 11.39 | 2.46 | 15.32 | 48.4 | 63.41
32.14 | 48.46 | 1.64 | 17.77 | 15.26 | 14.07 | 65.88 | 20.69 | 500 | 60 | 20 | 43.32 | 43.04 | 1.54 | 6.91 | 2.27 | 15.3 | 43.43 | 58.01
32.14 | 48.46 | 1.64 | 17.77 | 15.26 | 14.07 | 65.88 | 20.69 | 600 | 60 | 20 | 39.83 | 44.64 | 5.27 | 26.92 | 1.97 | 15.87 | 41.42 | 55.32
32.86 | 45.98 | 1.59 | 19.57 | 13.72 | 13.23 | 63.02 | 23.81 | 400 | 60 | 20 | 50.66 | 40.55 | 2.09 | 11.39 | 2.08 | 14.46 | 53.39 | 62.51
32.86 | 45.98 | 1.59 | 19.57 | 13.72 | 13.23 | 63.02 | 23.81 | 500 | 60 | 20 | 46.46 | 39.88 | 1.32 | 9.09 | 1.87 | 13.75 | 46.56 | 56.39
32.86 | 45.98 | 1.59 | 19.57 | 13.72 | 13.23 | 63.02 | 23.81 | 600 | 60 | 20 | 44.02 | 41.53 | 0.89 | 2.69 | 1.69 | 14.76 | 47.35 | 55.63
30.27 | 48.59 | 3.39 | 17.76 | 12.77 | 10.71 | 62.67 | 26.68 | 400 | 60 | 20 | 49.26 | 37.59 | 2.18 | 6.13 | 4.57 | 13.72 | 52.92 | 61.17
30.27 | 48.59 | 3.39 | 17.76 | 12.77 | 10.71 | 62.67 | 26.68 | 500 | 60 | 20 | 44.72 | 36.78 | 1.23 | 3.11 | 3.69 | 13.05 | 45.7 | 54.34
30.27 | 48.59 | 3.39 | 17.76 | 12.77 | 10.71 | 62.67 | 26.68 | 600 | 60 | 20 | 42.62 | 37.47 | 0.91 | 3.08 | 3.17 | 13.44 | 44.86 | 52.76
31.48 | 49.93 | 2.03 | 16.56 | 14.27 | 8.66 | 63.54 | 27.88 | 400 | 60 | 20 | 50.66 | 35.39 | 1.98 | 7.76 | 2.52 | 12.97 | 46.04 | 56.94
31.48 | 49.93 | 2.03 | 16.56 | 14.27 | 8.66 | 63.54 | 27.88 | 500 | 60 | 20 | 46.81 | 33.38 | 1.05 | 4.59 | 2.2 | 11.76 | 38.58 | 49.63
31.48 | 49.93 | 2.03 | 16.56 | 14.27 | 8.66 | 63.54 | 27.88 | 600 | 60 | 20 | 44.72 | 33.81 | 0.71 | 2.33 | 1.91 | 11.91 | 37.32 | 48.02
42 | 5.5 | 0.1 | 44.9 | 15.8 | 15.3 | 77.2 | 7.4 | 350 | 10 | 5 | 41.91 | 61.4 | 3.6 | 19 | 1 | 24.1 | 63.92 | 61.27 | [37]
42 | 5.5 | 0.1 | 44.9 | 15.8 | 15.3 | 77.2 | 7.4 | 350 | 20 | 5 | 41.99 | 62.7 | 4.4 | 16.5 | 1.1 | 23.1 | 61.39 | 62.69
42 | 5.5 | 0.1 | 44.9 | 15.8 | 15.3 | 77.2 | 7.4 | 350 | 40 | 5 | 43.28 | 56.6 | 2.9 | 17.6 | 1.1 | 23.8 | 65.19 | 58.32
42 | 5.5 | 0.1 | 44.9 | 15.8 | 15.3 | 77.2 | 7.4 | 650 | 10 | 5 | 32.08 | 71.1 | 1.3 | 5.8 | 1 | 24 | 48.73 | 54.31
42 | 5.5 | 0.1 | 44.9 | 15.8 | 15.3 | 77.2 | 7.4 | 650 | 20 | 5 | 30.87 | 72.1 | 1.3 | 2.8 | 0.9 | 23 | 44.94 | 52.99
42 | 5.5 | 0.1 | 44.9 | 15.8 | 15.3 | 77.2 | 7.4 | 650 | 40 | 5 | 29.92 | 73.2 | 1.2 | 3.5 | 1.1 | 24.4 | 46.2 | 52.14
42 | 5.5 | 0.1 | 44.9 | 15.8 | 15.3 | 77.2 | 7.4 | 350 | 10 | 5 | 50 | 55.5 | 4.2 | 27.1 | 0.9 | 21.6 | 68.35 | 66.07
42 | 5.5 | 0.1 | 44.9 | 15.8 | 15.3 | 77.2 | 7.4 | 350 | 20 | 5 | 45.25 | 60.4 | 5.2 | 19.2 | 1.1 | 22.1 | 63.29 | 65.07
42 | 5.5 | 0.1 | 44.9 | 15.8 | 15.3 | 77.2 | 7.4 | 350 | 40 | 5 | 37.22 | 62.1 | 3 | 17.8 | 1 | 22.3 | 52.53 | 55.03
42 | 5.5 | 0.1 | 44.9 | 15.8 | 15.3 | 77.2 | 7.4 | 650 | 10 | 5 | 29.96 | 69.2 | 1.2 | 7.2 | 1 | 24.7 | 46.84 | 49.36
42 | 5.5 | 0.1 | 44.9 | 15.8 | 15.3 | 77.2 | 7.4 | 650 | 20 | 5 | 29.48 | 71.2 | 1 | 6.7 | 1 | 25.1 | 46.84 | 49.98
42 | 5.5 | 0.1 | 44.9 | 15.8 | 15.3 | 77.2 | 7.4 | 650 | 40 | 5 | 28.94 | 71.4 | 1.1 | 4.6 | 1.2 | 23.5 | 43.04 | 49.19
42 | 5.5 | 0.1 | 44.9 | 15.8 | 15.3 | 77.2 | 7.4 | 350 | 10 | 5 | 41.46 | 62 | 4.7 | 16.9 | 1.1 | 24.6 | 64.56 | 61.21
42 | 5.5 | 0.1 | 44.9 | 15.8 | 15.3 | 77.2 | 7.4 | 350 | 20 | 5 | 39.43 | 62.9 | 4.6 | 15.4 | 1.1 | 24.6 | 61.39 | 59.05
42 | 5.5 | 0.1 | 44.9 | 15.8 | 15.3 | 77.2 | 7.4 | 350 | 40 | 5 | 37.45 | 64.6 | 4.3 | 13.4 | 1.1 | 24.3 | 57.59 | 57.6
42 | 5.5 | 0.1 | 44.9 | 15.8 | 15.3 | 77.2 | 7.4 | 650 | 10 | 5 | 29.84 | 71.8 | 1.6 | 5.1 | 1 | 24.8 | 46.84 | 51.01
42 | 5.5 | 0.1 | 44.9 | 15.8 | 15.3 | 77.2 | 7.4 | 650 | 20 | 5 | 30.71 | 68.8 | 1.4 | 7.4 | 1.1 | 24.1 | 46.84 | 50.3
42 | 5.5 | 0.1 | 44.9 | 15.8 | 15.3 | 77.2 | 7.4 | 650 | 40 | 5 | 27.8 | 72.5 | 1.3 | 3 | 1.1 | 25.9 | 45.57 | 47.99
53.7 | 6.7 | 0 | 33.9 | 17.6 | 17.2 | 77.2 | 5.7 | 350 | 10 | 5 | 55.96 | 67.3 | 4.5 | 27.5 | 0 | 27.7 | 88.07 | 70.13
53.7 | 6.7 | 0 | 33.9 | 17.6 | 17.2 | 77.2 | 5.7 | 350 | 20 | 5 | 54.68 | 63.5 | 5.3 | 30 | 0.1 | 26.7 | 82.95 | 64.66
53.7 | 6.7 | 0 | 33.9 | 17.6 | 17.2 | 77.2 | 5.7 | 350 | 40 | 5 | 50.36 | 68.4 | 4.6 | 25.8 | 0 | 27.6 | 78.98 | 64.15
53.7 | 6.7 | 0 | 33.9 | 17.6 | 17.2 | 77.2 | 5.7 | 650 | 10 | 5 | 28.87 | 90.4 | 2.2 | 5.9 | 0.1 | 33.6 | 55.11 | 48.6
53.7 | 6.7 | 0 | 33.9 | 17.6 | 17.2 | 77.2 | 5.7 | 650 | 20 | 5 | 28.57 | 89.8 | 2.2 | 5.9 | 0.1 | 33.6 | 54.55 | 47.78
53.7 | 6.7 | 0 | 33.9 | 17.6 | 17.2 | 77.2 | 5.7 | 650 | 40 | 5 | 28.91 | 90 | 2 | 5.9 | 0.1 | 33.9 | 55.68 | 48.45
53.7 | 6.7 | 0 | 33.9 | 17.6 | 17.2 | 77.2 | 5.7 | 350 | 10 | 5 | 42.75 | 71.4 | 4.5 | 22.7 | 0 | 27.6 | 67.05 | 56.85
53.7 | 6.7 | 0 | 33.9 | 17.6 | 17.2 | 77.2 | 5.7 | 350 | 20 | 5 | 42.45 | 70.6 | 5.5 | 22.6 | 0.1 | 27.8 | 67.05 | 55.8
53.7 | 6.7 | 0 | 33.9 | 17.6 | 17.2 | 77.2 | 5.7 | 350 | 40 | 5 | 44.28 | 71.4 | 4.5 | 22.7 | 0 | 27.1 | 68.18 | 58.88
53.7 | 6.7 | 0 | 33.9 | 17.6 | 17.2 | 77.2 | 5.7 | 650 | 10 | 5 | 28.53 | 92.8 | 1.7 | 3.3 | 0 | 33.3 | 53.98 | 49.3
53.7 | 6.7 | 0 | 33.9 | 17.6 | 17.2 | 77.2 | 5.7 | 650 | 20 | 5 | 28.92 | 87.9 | 2.1 | 7.2 | 0.1 | 33.2 | 54.55 | 47.33
53.7 | 6.7 | 0 | 33.9 | 17.6 | 17.2 | 77.2 | 5.7 | 650 | 40 | 5 | 28.4 | 90.2 | 1.8 | 6.4 | 0 | 33.1 | 53.41 | 47.7
53.7 | 6.7 | 0 | 33.9 | 17.6 | 17.2 | 77.2 | 5.7 | 350 | 10 | 5 | 45.13 | 70.1 | 5.1 | 23.4 | 0.1 | 27.7 | 71.02 | 58.91
53.7 | 6.7 | 0 | 33.9 | 17.6 | 17.2 | 77.2 | 5.7 | 350 | 20 | 5 | 39.37 | 76.4 | 5 | 17.2 | 0.1 | 28.7 | 64.2 | 56.02
53.7 | 6.7 | 0 | 33.9 | 17.6 | 17.2 | 77.2 | 5.7 | 350 | 40 | 5 | 40.48 | 67.4 | 5.9 | 25.2 | 0.1 | 28.9 | 66.48 | 50.81
53.7 | 6.7 | 0 | 33.9 | 17.6 | 17.2 | 77.2 | 5.7 | 650 | 10 | 5 | 27.6 | 90.2 | 1.8 | 6.5 | 0 | 33.7 | 52.84 | 46.35
53.7 | 6.7 | 0 | 33.9 | 17.6 | 17.2 | 77.2 | 5.7 | 650 | 20 | 5 | 27.3 | 87.1 | 1.8 | 9.3 | 0 | 33.7 | 52.27 | 44.28
53.7 | 6.7 | 0 | 33.9 | 17.6 | 17.2 | 77.2 | 5.7 | 650 | 40 | 5 | 27.25 | 87.4 | 1.8 | 9.6 | 0 | 33.4 | 51.7 | 44.34
51.71 | 5.32 | 0.33 | 42.64 | 17.02 | 13.7 | 71 | 2.1 | 500 | 60 | 10 | 23.99 | 85.59 | 2.82 | 10.48 | 1.11 | 37.52 | 52.88 | 39.7 | [38]
61.57 | 4.37 | 1.02 | 33.04 | 16.54 | 25.3 | 49.1 | 4.6 | 500 | 60 | 10 | 36.92 | 84.44 | 2.88 | 3.12 | 1.02 | 24.11 | 53.81 | 50.63
55.82 | 5.62 | 0.84 | 37.73 | 15.89 | 17.9 | 66.8 | 3.4 | 500 | 60 | 10 | 31.11 | 87.85 | 2.91 | 8.14 | 1.11 | 27.97 | 54.75 | 48.95
50.52 | 5.81 | 0.23 | 43.44 | 16.46 | 10.7 | 80.1 | 0.4 | 500 | 60 | 10 | 22.21 | 89.31 | 2.57 | 7.34 | 0.78 | 38.72 | 52.25 | 39.26
53.42 | 6.12 | 1.4 | 39.06 | 15.4 | 16.2 | 68.9 | 4.9 | 500 | 60 | 10 | 30.34 | 84.84 | 3.13 | 10.2 | 1.83 | 28.02 | 55.19 | 48.18
40.86 | 5.27 | 1.03 | 48.07 | 15.49 | 24.8 | 70.9 | 4.3 | 300 | 30 | 5 | 59 | 57 | 4.14 | 29.59 | 2.09 | 21.58 | 82.2 | 82.31 | [41]
40.86 | 5.27 | 1.03 | 48.07 | 15.49 | 24.8 | 70.9 | 4.3 | 350 | 30 | 5 | 42.8 | 64.7 | 4.05 | 21.25 | 1.3 | 25.54 | 70.57 | 67.77
40.86 | 5.27 | 1.03 | 48.07 | 15.49 | 24.8 | 70.9 | 4.3 | 500 | 30 | 5 | 34 | 71.29 | 3.38 | 13.31 | 1.42 | 27.25 | 59.82 | 59.32
40.86 | 5.27 | 1.03 | 48.07 | 15.49 | 24.8 | 70.9 | 4.3 | 600 | 30 | 5 | 30.7 | 72.25 | 2.47 | 12.33 | 1.45 | 26.59 | 52.7 | 54.28
42.62 | 6.36 | 2.08 | 44.78 | 16.02 | 27.8 | 68.2 | 4 | 300 | 30 | 5 | 51.3 | 56.83 | 5.17 | 25.47 | 2.99 | 23.07 | 73.9 | 68.4
42.62 | 6.36 | 2.08 | 44.78 | 16.02 | 27.8 | 68.2 | 4 | 350 | 30 | 5 | 45.1 | 64.93 | 4.54 | 16.78 | 2.42 | 26.01 | 73.25 | 68.71
42.62 | 6.36 | 2.08 | 44.78 | 16.02 | 27.8 | 68.2 | 4 | 500 | 30 | 5 | 31.5 | 63.78 | 3.09 | 15.74 | 3.19 | 23.93 | 47.07 | 47.14
42.62 | 6.36 | 2.08 | 44.78 | 16.02 | 27.8 | 68.2 | 4 | 600 | 30 | 5 | 29 | 68.05 | 2.38 | 10.35 | 2.92 | 25.1 | 45.45 | 46.3
35.1 | 4 | 1.05 | 38.1 | 13.06 | 20.8 | 58.4 | 20.8 | 300 | 30 | 5 | 63.2 | 41.49 | 3.23 | 24.57 | 1.86 | 15.13 | 73.2 | 74.71
35.1 | 4 | 1.05 | 38.1 | 13.06 | 20.8 | 58.4 | 20.8 | 350 | 30 | 5 | 59.4 | 41.8 | 3 | 18.9 | 2.1 | 15.54 | 70.66 | 70.74
35.1 | 4 | 1.05 | 38.1 | 13.06 | 20.8 | 58.4 | 20.8 | 500 | 30 | 5 | 48.4 | 45.25 | 2.15 | 10.89 | 1.4 | 15.34 | 56.84 | 62.4
35.1 | 4 | 1.05 | 38.1 | 13.06 | 20.8 | 58.4 | 20.8 | 600 | 30 | 5 | 45.8 | 45.11 | 1.44 | 9.33 | 1.42 | 15.56 | 54.56 | 58.86
35.7 | 5.27 | 9.61 | 40.98 | 13.54 | 23.5 | 68.3 | 8.2 | 300 | 30 | 5 | 53.2 | 53.57 | 3.69 | 24.34 | 5.41 | 20.23 | 79.47 | 79.83
35.7 | 5.27 | 9.61 | 40.98 | 13.54 | 23.5 | 68.3 | 8.2 | 350 | 30 | 5 | 43 | 57 | 3.19 | 15.91 | 5.3 | 22.5 | 71.44 | 68.66
35.7 | 5.27 | 9.61 | 40.98 | 13.54 | 23.5 | 68.3 | 8.2 | 500 | 30 | 5 | 33.4 | 60.35 | 2.44 | 11.25 | 4.16 | 22.26 | 54.9 | 56.46
35.7 | 5.27 | 9.61 | 40.98 | 13.54 | 23.5 | 68.3 | 8.2 | 600 | 30 | 5 | 31.1 | 56.6 | 2.02 | 8.22 | 3.86 | 20.61 | 47.33 | 49.31
31.39 | 3.39 | 0.35 | 43.4 | 15.77 | 14.73 | 63.78 | 12.99 | 300 | 60 | 5 | 35.86 | 47.15 | 4.52 | 23.98 | 0.65 | 19.6 | 44.57 | 53.86 | [42]
31.39 | 3.39 | 0.35 | 43.4 | 15.77 | 14.73 | 63.78 | 12.99 | 400 | 90 | 5 | 33.73 | 54.33 | 2.06 | 8.11 | 0.64 | 21.01 | 44.94 | 58.38
31.39 | 3.39 | 0.35 | 43.4 | 15.77 | 14.73 | 63.78 | 12.99 | 500 | 120 | 5 | 35.14 | 57.35 | 1.48 | 8.08 | 0.63 | 22 | 49.02 | 64.2
31.39 | 3.39 | 0.35 | 43.4 | 15.77 | 14.73 | 63.78 | 12.99 | 300 | 120 | 10 | 34.96 | 46.16 | 4.51 | 27.19 | 0.68 | 18.31 | 40.59 | 51.41
31.39 | 3.39 | 0.35 | 43.4 | 15.77 | 14.73 | 63.78 | 12.99 | 400 | 60 | 10 | 37.51 | 52.13 | 2.67 | 12.64 | 0.63 | 21.53 | 51.21 | 62.29
31.39 | 3.39 | 0.35 | 43.4 | 15.77 | 14.73 | 63.78 | 12.99 | 500 | 90 | 10 | 34.74 | 58.41 | 1.75 | 5.27 | 0.77 | 23.41 | 51.57 | 64.64
31.39 | 3.39 | 0.35 | 43.4 | 15.77 | 14.73 | 63.78 | 12.99 | 300 | 90 | 20 | 37.71 | 46.14 | 3.83 | 23.33 | 0.44 | 17.6 | 42.09 | 55.43
31.39 | 3.39 | 0.35 | 43.4 | 15.77 | 14.73 | 63.78 | 12.99 | 400 | 120 | 20 | 36.16 | 54.56 | 2.25 | 9.16 | 0.5 | 21.11 | 48.4 | 62.85
31.39 | 3.39 | 0.35 | 43.4 | 15.77 | 14.73 | 63.78 | 12.99 | 500 | 60 | 20 | 34.85 | 56.28 | 1.36 | 7.74 | 0.63 | 22.64 | 50.03 | 62.48
49.17 | 5.93 | 1.03 | 43.87 | 17.73 | 14.43 | 78.17 | 3.53 | 400 | 60 | 10 | 37.71 | 71.69 | 3.98 | 23.17 | 1.17 | 24.56 | 52.25 | 54.99 | [45]
49.17 | 5.93 | 1.03 | 43.87 | 17.73 | 14.43 | 78.17 | 3.53 | 500 | 60 | 10 | 34.02 | 75.51 | 3.17 | 20.09 | 1.23 | 24.03 | 46.1 | 52.25
49.17 | 5.93 | 1.03 | 43.87 | 17.73 | 14.43 | 78.17 | 3.53 | 600 | 60 | 10 | 27.69 | 78.97 | 2.48 | 17.26 | 1.29 | 24.17 | 37.74 | 44.48
49.17 | 5.93 | 1.03 | 43.87 | 17.73 | 14.43 | 78.17 | 3.53 | 700 | 60 | 10 | 27.03 | 81.59 | 2.12 | 14.92 | 1.37 | 24.61 | 37.53 | 44.86
59.6 | 8.9 | 5.9 | 23.9 | 24.8 | 11.7 | 60.9 | 27.4 | 450 | 30 | 10 | 49.5 | 64.2 | 4.5 | 23.6 | 5.8 | 28.8 | 57.48 | 53.32 | [48]
53.5 | 7.1 | 2.1 | 36.8 | 22.4 | 19.3 | 73.6 | 7.1 | 450 | 30 | 10 | 38.6 | 81.6 | 4.2 | 11.1 | 2.8 | 31.8 | 54.8 | 58.87
50.4 | 6.5 | 0.4 | 42.6 | 19.9 | 17.1 | 79.4 | 3.5 | 450 | 30 | 10 | 34.7 | 83.5 | 3.6 | 11.9 | 1 | 31.3 | 54.58 | 57.49
59.6 | 8.9 | 5.9 | 23.9 | 24.8 | 11.7 | 60.9 | 27.4 | 550 | 30 | 10 | 45 | 66.4 | 2.9 | 23 | 5.5 | 28.9 | 52.44 | 50.13
53.5 | 7.1 | 2.1 | 36.8 | 22.4 | 19.3 | 73.6 | 7.1 | 550 | 30 | 10 | 34.4 | 84.3 | 3 | 9.7 | 2.6 | 32.4 | 49.76 | 54.2
50.4 | 6.5 | 0.4 | 42.6 | 19.9 | 17.1 | 79.4 | 3.5 | 550 | 30 | 10 | 30.2 | 89.9 | 2.9 | 3.6 | 0.9 | 33.3 | 50.54 | 53.87
53.5 | 7.1 | 2.1 | 36.8 | 22.4 | 11.7 | 60.9 | 27.4 | 650 | 30 | 10 | 42.3 | 68.5 | 2.1 | 22.8 | 4.2 | 30.6 | 57.78 | 54.16
50.4 | 6.5 | 0.4 | 42.6 | 19.9 | 19.3 | 73.6 | 7.1 | 650 | 30 | 10 | 31.1 | 85.4 | 2.3 | 9.5 | 2.3 | 32.1 | 50.17 | 52.7
42.2 | 6.6 | 4 | 36.4 | 15.86 | 13.6 | 68.3 | 18.1 | 400 | 60 | 10 | 39 | 41.8 | 1 | 20.6 | 3.2 | 12.26 | 30.16 | 38.63 | [52]
42.2 | 6.6 | 4 | 36.4 | 15.86 | 13.6 | 68.3 | 18.1 | 500 | 60 | 10 | 37 | 41.8 | 1 | 18.4 | 2.6 | 12.6 | 29.39 | 36.65
42.2 | 6.6 | 4 | 36.4 | 15.86 | 13.6 | 68.3 | 18.1 | 600 | 60 | 10 | 36 | 41.1 | 0.8 | 17.6 | 2.5 | 12.16 | 27.61 | 35.06
42.2 | 6.6 | 4 | 36.4 | 15.86 | 13.6 | 68.3 | 18.1 | 700 | 60 | 10 | 34 | 43.9 | 0.9 | 14.9 | 2 | 13.66 | 29.28 | 35.37
42.2 | 6.6 | 4 | 36.4 | 15.86 | 13.6 | 68.3 | 18.1 | 800 | 60 | 10 | 34 | 42.1 | 1.1 | 13.5 | 1.6 | 13.6 | 29.17 | 33.92
33.4 | 47.31 | 1.41 | 17.88 | 17.6 | 4.5 | 80.7 | 14.8 | 350 | 120 | 2.5 | 46.77 | 55.8 | 4.29 | 18.73 | 2.6 | 20.9 | 55.55 | 78.13 | [54]
33.4 | 47.31 | 1.41 | 17.88 | 17.6 | 4.5 | 80.7 | 14.8 | 700 | 120 | 8.33 | 29.82 | 56.67 | 0.94 | 4.13 | 1.51 | 18.97 | 32.14 | 50.59
32.87 | 47.89 | 1.48 | 17.77 | 17.66 | 7.9 | 76.7 | 15.4 | 350 | 120 | 2.5 | 43.23 | 53.32 | 4.05 | 15.7 | 3.64 | 20.39 | 49.91 | 70.14
32.87 | 47.89 | 1.48 | 17.77 | 17.66 | 7.9 | 76.7 | 15.4 | 700 | 120 | 8.33 | 27.24 | 52.41 | 0.91 | 7.2 | 1.7 | 17.23 | 26.58 | 43.44
31.42 | 46.78 | 2.34 | 19.46 | 15.11 | 8.8 | 74.3 | 16.9 | 350 | 120 | 2.5 | 45.12 | 51.07 | 3.79 | 15.63 | 4.45 | 19.03 | 56.83 | 73.35
31.42 | 46.78 | 2.34 | 19.46 | 15.11 | 8.8 | 74.3 | 16.9 | 700 | 120 | 8.33 | 30.5 | 45.91 | 1.98 | 10.53 | 2.07 | 14.75 | 29.77 | 44.56
33.25 | 50.57 | 2.47 | 13.71 | 19.39 | 5.6 | 73.6 | 20.9 | 350 | 120 | 2.5 | 49.28 | 51.51 | 4.91 | 11.1 | 3.54 | 21.12 | 53.68 | 76.34
33.25 | 50.57 | 2.47 | 13.71 | 19.39 | 5.6 | 73.6 | 20.9 | 700 | 120 | 8.33 | 28.79 | 44.06 | 0.74 | 4.03 | 2.61 | 15.07 | 22.38 | 38.15
31.97 | 47.79 | 2.32 | 17.92 | 15.48 | 5.7 | 74 | 20.3 | 350 | 120 | 2.5 | 46.31 | 49.28 | 3.6 | 15.4 | 4.07 | 17.28 | 51.69 | 71.39
31.97 | 47.79 | 2.32 | 17.92 | 15.48 | 5.7 | 74 | 20.3 | 700 | 120 | 8.33 | 31.8 | 44.77 | 0.91 | 5.8 | 1.94 | 14.45 | 29.68 | 44.54
48.12 | 6.48 | 1.89 | 43.51 | 18.79 | 18.01 | 78.71 | 3.28 | 400 | 60 | 10 | 26.6 | 79.65 | 3.96 | 15.72 | 0.67 | 31.28 | 44.29 | 44.03 | Liu et al. 2014 | https://doi.org/10.1016/j.biortech.2022.127511
48.12 | 6.48 | 1.89 | 43.51 | 18.79 | 18.01 | 78.71 | 3.28 | 500 | 60 | 10 | 25.32 | 83.27 | 3.33 | 12.62 | 0.78 | 31.85 | 42.91 | 43.82 | Liu et al. 2014
48.12 | 6.48 | 1.89 | 43.51 | 18.79 | 18.01 | 78.71 | 3.28 | 600 | 60 | 10 | 24.9 | 84.31 | 2.41 | 12.52 | 0.76 | 30.14 | 39.94 | 43.63 | Liu et al. 2014
48.12 | 6.48 | 1.89 | 43.51 | 18.79 | 18.01 | 78.71 | 3.28 | 300 | 60 | 15 | 77.3 | 67.21 | 4.49 | 27.63 | 0.67 | 22.64 | 93.14 | 107.97 | Liu et al. 2014
41 | 7.17 | 0.99 | 33.24 | 14.74 | 15.38 | 78.5 | 6.12 | 300 | 30 | 10 | 62.89 | 53.22 | 5.01 | 23.97 | 2.61 | 23.03 | 98.3 | 81.63 | Liu et al. 2018
41 | 7.17 | 0.99 | 33.24 | 14.74 | 15.38 | 78.5 | 6.12 | 400 | 30 | 10 | 41.58 | 58.09 | 3.84 | 15.15 | 2.69 | 24.26 | 68.45 | 58.91 | Liu et al. 2018
41 | 7.17 | 0.99 | 33.24 | 14.74 | 15.38 | 78.5 | 6.12 | 500 | 30 | 10 | 34.79 | 59.72 | 2.49 | 10.01 | 2.43 | 22.8 | 53.84 | 50.67 | Liu et al. 2018
41 | 7.17 | 0.99 | 33.24 | 14.74 | 15.38 | 78.5 | 6.12 | 600 | 30 | 10 | 36.85 | 61.76 | 2.16 | 7.52 | 1.73 | 23.28 | 58.22 | 55.51 | Liu et al. 2018
41 | 7.17 | 0.99 | 33.24 | 14.74 | 15.38 | 78.5 | 6.12 | 700 | 30 | 10 | 32.62 | 60 | 1.83 | 9.64 | 0.93 | 21.81 | 48.29 | 47.74 | Liu et al. 2018
43.28 | 5.92 | 1.96 | 39.32 | 16.54 | 8.93 | 82.21 | 8.86 | 300 | 30 | 10 | 62.73 | 49.89 | 4.73 | 30.03 | 2.48 | 17.18 | 65.17 | 72.31 | He et al. 2018
43.28 | 5.92 | 1.96 | 39.32 | 16.54 | 8.93 | 82.21 | 8.86 | 350 | 30 | 10 | 46.6 | 55.12 | 4.03 | 23.13 | 2.67 | 20.4 | 57.48 | 59.35 | He et al. 2018
43.28 | 5.92 | 1.96 | 39.32 | 16.54 | 8.93 | 82.21 | 8.86 | 400 | 30 | 10 | 41.08 | 57.49 | 3.59 | 17.12 | 2.76 | 22.58 | 56.09 | 54.57 | He et al. 2018
43.28 | 5.92 | 1.96 | 39.32 | 16.54 | 8.93 | 82.21 | 8.86 | 450 | 30 | 10 | 37.79 | 59.88 | 2.91 | 15.88 | 2.63 | 21.93 | 50.11 | 52.28 | He et al. 2018
43.28 | 5.92 | 1.96 | 39.32 | 16.54 | 8.93 | 82.21 | 8.86 | 500 | 30 | 10 | 35.86 | 61.98 | 2.57 | 12.35 | 2.54 | 22.97 | 49.81 | 51.35 | He et al. 2018
43.28 | 5.92 | 1.96 | 39.32 | 16.54 | 8.93 | 82.21 | 8.86 | 550 | 30 | 10 | 35.02 | 62.13 | 2.17 | 10.19 | 2.29 | 22.83 | 48.35 | 50.27 | He et al. 2018
43.28 | 5.92 | 1.96 | 39.32 | 16.54 | 8.93 | 82.21 | 8.86 | 600 | 30 | 10 | 35.79 | 64.03 | 1.78 | 8.55 | 2.23 | 23.13 | 50.07 | 52.95 | He et al. 2018
51.71 | 5.32 | 0.33 | 42.64 | 21.02 | 17.4 | 80.23 | 2.37 | 500 | 60 | 10 | 24.5 | 85.59 | 2.82 | 10.48 | 1.11 | 32.08 | 37.39 | 40.55 | Lee et al. 2013
61.57 | 4.37 | 1.02 | 33.04 | 26.59 | 23.18 | 70.24 | 6.58 | 500 | 60 | 10 | 38.7 | 84.44 | 2.88 | 11.67 | 1.02 | 31.45 | 45.78 | 53.08 | Lee et al. 2013
47.75 | 5.61 | 0.9 | 45.51 | 18.89 | 11.1 | 80.85 | 8.05 | 200 | 20 | 15 | 83.11 | 50.42 | 5.2 | 42.58 | 1.35 | 8.19 | 36.01 | 87.76 | Liu and Han. 2015
47.75 | 5.61 | 0.9 | 45.51 | 18.89 | 11.1 | 80.85 | 8.05 | 225 | 20 | 15 | 80.13 | 51.83 | 4.99 | 41.86 | 1.02 | 8.39 | 35.57 | 86.98 | Liu and Han. 2015
47.75 | 5.61 | 0.9 | 45.51 | 18.89 | 11.1 | 80.85 | 8.05 | 250 | 20 | 15 | 69.19 | 53.77 | 4.76 | 40.06 | 1.13 | 9.73 | 35.65 | 77.91 | Liu and Han. 2015
47.75 | 5.61 | 0.9 | 45.51 | 18.89 | 11.1 | 80.85 | 8.05 | 275 | 20 | 15 | 63.87 | 58.08 | 4.55 | 35.97 | 1.12 | 13.81 | 46.69 | 77.69 | Liu and Han. 2015
47.75 | 5.61 | 0.9 | 45.51 | 18.89 | 11.1 | 80.85 | 8.05 | 300 | 20 | 15 | 55.65 | 61.38 | 4.08 | 33.01 | 1.21 | 15.55 | 45.79 | 71.54 | Liu and Han. 2015
47.75 | 5.61 | 0.9 | 45.51 | 18.89 | 11.1 | 80.85 | 8.05 | 330 | 20 | 15 | 50.21 | 65.36 | 4.12 | 29.05 | 1.18 | 19.81 | 52.65 | 68.73 | Liu and Han. 2015
41.4 | 5.6 | 0 | 53.1 | 15.54 | 15 | 78.44 | 6.56 | 350 | 20 | 5 | 38.9 | 70.88 | 5.46 | 21.96 | 1.71 | 31.12 | 77.9 | 66.6 | Crombie et al. 2013
41.4 | 5.6 | 0 | 53.1 | 15.54 | 15 | 78.44 | 6.56 | 450 | 20 | 5 | 31.2 | 83.11 | 5.4 | 10.12 | 1.36 | 39.79 | 79.9 | 62.63 | Crombie et al. 2013
41.4 | 5.6 | 0 | 53.1 | 15.54 | 15 | 78.44 | 6.56 | 550 | 20 | 5 | 30.1 | 86.21 | 3.63 | 9.36 | 0.81 | 34.71 | 67.24 | 62.68 | Crombie et al. 2013
41.4 | 5.6 | 0 | 53.1 | 15.54 | 15 | 78.44 | 6.56 | 650 | 20 | 5 | 29.5 | 94 | 3.68 | 0 | 1.53 | 39.16 | 74.34 | 66.98 | Crombie et al. 2013
42.95 | 5.64 | 0.76 | 40.51 | 16.39 | 9.93 | 80.7 | 9.37 | 300 | 30 | 10 | 69.7 | 52.39 | 4.69 | 31.89 | 0.92 | 16.23 | 69.03 | 85.02 | He et al. 2018
42.95 | 5.64 | 0.76 | 40.51 | 16.39 | 9.93 | 80.7 | 9.37 | 350 | 30 | 10 | 49.11 | 56.12 | 4.12 | 23.98 | 0.89 | 20.47 | 61.34 | 64.17 | He et al. 2018
42.95 | 5.64 | 0.76 | 40.51 | 16.39 | 9.93 | 80.7 | 9.37 | 400 | 30 | 10 | 40.13 | 60.88 | 3.63 | 17.39 | 1.03 | 23.51 | 57.57 | 56.88 | He et al. 2018
42.95 | 5.64 | 0.76 | 40.51 | 16.39 | 9.93 | 80.7 | 9.37 | 450 | 30 | 10 | 37.56 | 62.57 | 2.79 | 12.02 | 0.86 | 23.71 | 54.36 | 54.72 | He et al. 2018
42.95 | 5.64 | 0.76 | 40.51 | 16.39 | 9.93 | 80.7 | 9.37 | 500 | 30 | 10 | 34.06 | 64.12 | 2.41 | 12.53 | 0.88 | 23.22 | 48.26 | 50.85 | He et al. 2018
42.95 | 5.64 | 0.76 | 40.51 | 16.39 | 9.93 | 80.7 | 9.37 | 550 | 30 | 10 | 33.52 | 65.09 | 2.18 | 11.98 | 0.86 | 23.24 | 47.54 | 50.8 | He et al. 2018
42.95 | 5.64 | 0.76 | 40.51 | 16.39 | 9.93 | 80.7 | 9.37 | 600 | 30 | 10 | 33.64 | 66.13 | 1.79 | 7.53 | 0.79 | 23.98 | 49.22 | 51.8 | He et al. 2018
37.83 | 10.18 | 1.31 | 36.74 | 11.82 | 15.12 | 75.66 | 9.23 | 300 | 30 | 10 | 62.21 | 47.51 | 6.4 | 29.65 | 0.8 | 24.45 | 128.68 | 78.13 | Liu et al. 2018
37.83 | 10.18 | 1.31 | 36.74 | 11.82 | 15.12 | 75.66 | 9.23 | 400 | 30 | 10 | 40 | 58.74 | 5.3 | 15.32 | 0.95 | 29.78 | 100.77 | 62.11 | Liu et al. 2018
37.83 | 10.18 | 1.31 | 36.74 | 11.82 | 15.12 | 75.66 | 9.23 | 500 | 30 | 10 | 36.56 | 61.47 | 3.84 | 8.17 | 0.73 | 27.16 | 84 | 59.41 | Liu et al. 2018
37.83 | 10.18 | 1.31 | 36.74 | 11.82 | 15.12 | 75.66 | 9.23 | 600 | 30 | 10 | 32.65 | 65.18 | 2.84 | 5.73 | 0.49 | 25.95 | 71.67 | 56.26 | Liu et al. 2018
37.83 | 10.18 | 1.31 | 36.74 | 11.82 | 15.12 | 75.66 | 9.23 | 700 | 30 | 10 | 30.98 | 65.39 | 2.91 | 7.17 | 0.5 | 25.95 | 68.01 | 53.55 | Liu et al. 2018
40.06 | 5.47 | 0.69 | 40.23 | 14.96 | 10.06 | 76.87 | 13.07 | 300 | 30 | 10 | 74.49 | 44.12 | 4.73 | 34.19 | 0.79 | 12.7 | 63.24 | 82.04 | He et al. 2018
40.06 | 5.47 | 0.69 | 40.23 | 14.96 | 10.06 | 76.87 | 13.07 | 350 | 30 | 10 | 53.68 | 49.32 | 3.71 | 23.86 | 0.83 | 17.58 | 63.08 | 66.09 | He et al. 2018
40.06 | 5.47 | 0.69 | 40.23 | 14.96 | 10.06 | 76.87 | 13.07 | 400 | 30 | 10 | 43.73 | 51.48 | 3.25 | 17.12 | 0.93 | 20.12 | 58.82 | 56.2 | He et al. 2018
40.06 | 5.47 | 0.69 | 40.23 | 14.96 | 10.06 | 76.87 | 13.07 | 450 | 30 | 10 | 39.98 | 51.45 | 2.89 | 16.89 | 0.85 | 19.31 | 51.62 | 51.35 | He et al. 2018
40.06 | 5.47 | 0.69 | 40.23 | 14.96 | 10.06 | 76.87 | 13.07 | 500 | 30 | 10 | 37.5 | 51.56 | 2.26 | 12.45 | 0.89 | 19.6 | 49.13 | 48.27 | He et al. 2018
40.06 | 5.47 | 0.69 | 40.23 | 14.96 | 10.06 | 76.87 | 13.07 | 550 | 30 | 10 | 36.64 | 54.86 | 2.01 | 9.89 | 0.88 | 20.67 | 50.62 | 50.18 | He et al. 2018
40.06 | 5.47 | 0.69 | 40.23 | 14.96 | 10.06 | 76.87 | 13.07 | 600 | 30 | 10 | 35.59 | 55.06 | 1.61 | 5.09 | 0.87 | 21 | 49.96 | 48.92 | He et al. 2018
40.06 | 5.47 | 0.69 | 40.23 | 14.96 | 10.16 | 76.86 | 12.98 | 300 | 30 | 10 | 74.32 | 45.2 | 4.83 | 35.25 | 0.81 | 12.42 | 61.71 | 83.86 | Hong et al. 2020
40.06 | 5.47 | 0.69 | 40.23 | 14.96 | 10.16 | 76.86 | 12.98 | 350 | 30 | 10 | 45.39 | 49.38 | 3.72 | 24.2 | 0.91 | 17.43 | 52.87 | 55.95 | Hong et al. 2020
40.06 | 5.47 | 0.69 | 40.23 | 14.96 | 10.16 | 76.86 | 12.98 | 400 | 30 | 10 | 43.21 | 51.89 | 3.25 | 17.21 | 0.98 | 20.18 | 58.3 | 55.97 | Hong et al. 2020
40.06 | 5.47 | 0.69 | 40.23 | 14.96 | 10.16 | 76.86 | 12.98 | 450 | 30 | 10 | 38.88 | 52.23 | 2.79 | 16.34 | 0.92 | 19.49 | 50.66 | 50.69 | Hong et al. 2020
40.06 | 5.47 | 0.69 | 40.23 | 14.96 | 10.16 | 76.86 | 12.98 | 500 | 30 | 10 | 37.21 | 51.88 | 2.32 | 11.88 | 0.96 | 19.96 | 49.63 | 48.19 | Hong et al. 2020
40.06 | 5.47 | 0.69 | 40.23 | 14.96 | 10.16 | 76.86 | 12.98 | 550 | 30 | 10 | 36.69 | 54.98 | 1.98 | 10.45 | 0.94 | 20.51 | 50.31 | 50.35 | Hong et al. 2020
40.06 | 5.47 | 0.69 | 40.23 | 14.96 | 10.16 | 76.86 | 12.98 | 600 | 30 | 10 | 36.88 | 55.79 | 1.58 | 5.89 | 0.93 | 21.05 | 51.88 | 51.36 | Hong et al. 2020
38.62 | 6.1 | 1.6 | 32.88 | 14.02 | 13.43 | 71.94 | 14.63 | 300 | 30 | 10 | 72.32 | 48.33 | 5.34 | 24.91 | 2.58 | 22.71 | 117.17 | 90.5 | Liu et al. 2018
38.62 | 6.1 | 1.6 | 32.88 | 14.02 | 13.43 | 71.94 | 14.63 | 400 | 30 | 10 | 44.56 | 54.28 | 3.65 | 15.64 | 2.15 | 22.51 | 71.55 | 62.63 | Liu et al. 2018
38.62 | 6.1 | 1.6 | 32.88 | 14.02 | 13.43 | 71.94 | 14.63 | 500 | 30 | 10 | 39.15 | 54.31 | 3.45 | 11.87 | 1.68 | 23.2 | 64.77 | 55.06 | Liu et al. 2018
38.62 | 6.1 | 1.6 | 32.88 | 14.02 | 13.43 | 71.94 | 14.63 | 600 | 30 | 10 | 37.89 | 56.85 | 2.27 | 7.89 | 0.87 | 22.06 | 59.63 | 55.78 | Liu et al. 2018
38.62 | 6.1 | 1.6 | 32.88 | 14.02 | 13.43 | 71.94 | 14.63 | 700 | 30 | 10 | 36.12 | 55.28 | 1.88 | 6.84 | 1.08 | 21.19 | 54.59 | 51.7 | Liu et al. 2018
49.5 | 5.9 | 0 | 44.7 | 19.6 | 22.31 | 75.62 | 2.07 | 350 | 20 | 5 | 48.7 | 69.64 | 3.79 | 26.58 | 0 | 21.75 | 54.05 | 68.51 | Crombie et al. 2013
49.5 | 5.9 | 0 | 44.7 | 19.6 | 22.31 | 75.62 | 2.07 | 450 | 20 | 5 | 36.6 | 79.86 | 2.68 | 17.47 | 0 | 27.22 | 50.83 | 59.05 | Crombie et al. 2013
49.5 | 5.9 | 0 | 44.7 | 19.6 | 22.31 | 75.62 | 2.07 | 550 | 20 | 5 | 33.2 | 89.93 | 1.57 | 8.5 | 0 | 32.07 | 54.33 | 60.32 | Crombie et al. 2013
49.5 | 5.9 | 0 | 44.7 | 19.6 | 22.31 | 75.62 | 2.07 | 650 | 20 | 5 | 29.1 | 94.61 | 1.97 | 3.42 | 0 | 35.37 | 52.52 | 55.62 | Crombie et al. 2013
49.1 | 5.55 | 0.45 | 44.9 | 19.58 | 16.72 | 82.75 | 0.53 | 400 | 30 | 20 | 27.02 | 77.81 | 6.07 | 14.06 | 2.06 | 39.79 | 54.9 | 42.82 | Liu et al. 2018
49.1 | 5.55 | 0.45 | 44.9 | 19.58 | 16.72 | 82.75 | 0.53 | 500 | 30 | 20 | 25.98 | 82.92 | 4.65 | 10.57 | 1.86 | 36.55 | 48.51 | 43.87 | Liu et al. 2018
49.1 | 5.55 | 0.45 | 44.9 | 19.58 | 16.72 | 82.75 | 0.53 | 600 | 30 | 20 | 23.12 | 88.92 | 3.48 | 5.97 | 1.63 | 36 | 42.51 | 41.87 | Liu et al. 2018
49.1 | 5.55 | 0.45 | 44.9 | 19.58 | 16.72 | 82.75 | 0.53 | 700 | 30 | 20 | 22.08 | 89.97 | 3.03 | 5.65 | 1.35 | 35.29 | 39.8 | 40.46 | Liu et al. 2018
49.1 | 5.55 | 0.45 | 44.9 | 19.58 | 16.72 | 82.75 | 0.53 | 800 | 30 | 20 | 20.78 | 92.21 | 1.71 | 4.91 | 1.17 | 33.8 | 35.87 | 39.02 | Liu et al. 2018
48.15 | 6.7 | 1.35 | 43.6 | 18.67 | 13.15 | 85.45 | 1.4 | 200 | 20 | 15 | 91 | 51.16 | 6.54 | 40.79 | 1.33 | 16.54 | 80.61 | 96.69 | Liu and Han. 2015
48.15 | 6.7 | 1.35 | 43.6 | 18.67 | 13.15 | 85.45 | 1.4 | 225 | 20 | 15 | 89.17 | 51.74 | 6.5 | 40.25 | 1.34 | 16.99 | 81.17 | 95.82 | Liu and Han. 2015
48.15 | 6.7 | 1.35 | 43.6 | 18.67 | 13.15 | 85.45 | 1.4 | 250 | 20 | 15 | 79.19 | 52 | 6.35 | 40.14 | 1.34 | 16.38 | 69.49 | 85.52 | Liu and Han. 2015
48.15 | 6.7 | 1.35 | 43.6 | 18.67 | 13.15 | 85.45 | 1.4 | 275 | 20 | 15 | 72 | 53.37 | 6.2 | 38.6 | 1.65 | 17.41 | 67.17 | 79.81 | Liu and Han. 2015
48.15 | 6.7 | 1.35 | 43.6 | 18.67 | 13.15 | 85.45 | 1.4 | 300 | 20 | 15 | 65.16 | 55.52 | 6.07 | 36.51 | 1.68 | 19.21 | 67.05 | 75.13 | Liu and Han. 2015
48.15 | 6.7 | 1.35 | 43.6 | 18.67 | 13.15 | 85.45 | 1.4 | 330 | 20 | 15 | 61.42 | 59.86 | 5.81 | 32.53 | 1.6 | 22.43 | 73.81 | 76.36 | Liu and Han. 2015
50.21 | 5.63 | 1.23 | 42.93 | 20.18 | 16.05 | 82.72 | 1.23 | 300 | 10 | 10 | 49.3 | 68.56 | 3.85 | 26.54 | 0.92 | 21.62 | 52.8 | 67.32 | Chen et al. 2015
50.21 | 5.63 | 1.23 | 42.93 | 20.18 | 16.05 | 82.72 | 1.23 | 400 | 10 | 10 | 30.7 | 74.64 | 3.48 | 20.8 | 0.94 | 25.81 | 39.26 | 45.64 | Chen et al. 2015
50.21 | 5.63 | 1.23 | 42.93 | 20.18 | 16.05 | 82.72 | 1.23 | 500 | 10 | 10 | 26 | 79.12 | 2.53 | 17.19 | 1.03 | 26.75 | 34.45 | 40.97 | Chen et al. 2015
50.21 | 5.63 | 1.23 | 42.93 | 20.18 | 16.05 | 82.72 | 1.23 | 600 | 10 | 10 | 24.3 | 83.95 | 1.67 | 13.23 | 1.01 | 28.56 | 34.38 | 40.63 | Chen et al. 2015
50.21 | 5.63 | 1.23 | 42.93 | 20.18 | 16.05 | 82.72 | 1.23 | 700 | 10 | 10 | 23.6 | 88.34 | 1.26 | 9.2 | 1.06 | 30.91 | 36.14 | 41.52 | Chen et al. 2015
47.66 | 6.18 | 0.15 | 46.01 | 18.54 | 17.14 | 81.26 | 1.6 | 200 | 60 | 10 | 95.89 | 48.56 | 6.11 | 45.17 | 0.16 | 9.19 | 47.51 | 97.7 | Zhang et al., 2017
47.66 | 6.18 | 0.15 | 46.01 | 18.54 | 17.14 | 81.26 | 1.6 | 300 | 60 | 10 | 46.67 | 63.06 | 5.44 | 31.33 | 0.17 | 22.58 | 56.85 | 61.75 | Zhang et al., 2017
47.66 | 6.18 | 0.15 | 46.01 | 18.54 | 17.14 | 81.26 | 1.6 | 400 | 60 | 10 | 33.07 | 74.69 | 4.17 | 20.95 | 0.19 | 27.89 | 49.76 | 51.83 | Zhang et al., 2017
47.66 | 6.18 | 0.15 | 46.01 | 18.54 | 17.14 | 81.26 | 1.6 | 500 | 60 | 10 | 29.43 | 84.2 | 3.4 | 12.15 | 0.25 | 32.54 | 51.66 | 51.99 | Zhang et al., 2017
47.66 | 6.18 | 0.15 | 46.01 | 18.54 | 17.14 | 81.26 | 1.6 | 600 | 60 | 10 | 27.84 | 86.42 | 2.61 | 10.7 | 0.27 | 31.89 | 47.9 | 50.48 | Zhang et al., 2017
47.66 | 6.18 | 0.15 | 46.01 | 18.54 | 17.14 | 81.26 | 1.6 | 700 | 60 | 10 | 27.1 | 88.15 | 1.77 | 9.64 | 0.44 | 31.36 | 45.85 | 50.12 | Zhang et al., 2017
47.66 | 6.18 | 0.15 | 46.01 | 18.54 | 17.14 | 81.26 | 1.6 | 800 | 60 | 10 | 26.3 | 89.63 | 1.44 | 8.46 | 0.47 | 31.8 | 45.11 | 49.46 | Zhang et al., 2017
42.62 | 6.36 | 2.08 | 44.78 | 16.02 | 27.8 | 68.2 | 4 | 250 | 30 | 5 | 72.1 | 52.95 | 5.71 | 31.65 | 2.85 | 20.85 | 93.85 | 89.58 | Tag et al. 2016
42.62 | 6.36 | 2.08 | 44.78 | 16.02 | 27.8 | 68.2 | 4 | 300 | 30 | 5 | 51.1 | 56.83 | 5.17 | 25.47 | 2.99 | 23.71 | 75.66 | 68.14 | Tag et al. 2016
42.62 | 6.36 | 2.08 | 44.78 | 16.02 | 27.8 | 68.2 | 4 | 350 | 30 | 5 | 43.2 | 64.93 | 4.54 | 16.78 | 2.42 | 27.95 | 75.39 | 65.81 | Tag et al. 2016
42.62 | 6.36 | 2.08 | 44.78 | 16.02 | 27.8 | 68.2 | 4 | 500 | 30 | 5 | 30.6 | 63.78 | 3.09 | 15.74 | 3.19 | 23.53 | 44.97 | 45.79 | Tag et al. 2016
42.62 | 6.36 | 2.08 | 44.78 | 16.02 | 27.8 | 68.2 | 4 | 600 | 30 | 5 | 27.6 | 68.05 | 2.38 | 10.35 | 2.92 | 24.96 | 43.02 | 44.07 | Tag et al. 2016
45.92 | 6.21 | 6.9 | 40.09 | 18.19 | 17.67 | 75.28 | 7.05 | 400 | 30 | 5 | 38.4 | 64.05 | 8.48 | 18.37 | 8.58 | 47.79 | 100.88 | 53.56 | Ucar & Ozkan, 2008
45.92 | 6.21 | 6.9 | 40.09 | 18.19 | 17.67 | 75.28 | 7.05 | 450 | 30 | 5 | 34.66 | 64.26 | 8.55 | 17.83 | 8.82 | 48.57 | 92.55 | 48.5 | Ucar & Ozkan, 2008
45.92 | 6.21 | 6.9 | 40.09 | 18.19 | 17.67 | 75.28 | 7.05 | 500 | 30 | 5 | 33.23 | 66.8 | 8.72 | 14.84 | 9.05 | 51.71 | 94.46 | 48.34 | Ucar & Ozkan, 2008
39.7 | 7.63 | 1.13 | 38.8 | 13.88 | 16.12 | 76.26 | 7.63 | 300 | 30 | 10 | 69.35 | 52.64 | 6.75 | 27.4 | 0.88 | 29.05 | 145.19 | 91.95 | Liu et al. 2018
39.7 | 7.63 | 1.13 | 38.8 | 13.88 | 16.12 | 76.26 | 7.63 | 400 | 30 | 10 | 38.66 | 65.89 | 5.35 | 17.34 | 0.86 | 31.25 | 87.08 | 64.16 | Liu et al. 2018
39.7 | 7.63 | 1.13 | 38.8 | 13.88 | 16.12 | 76.26 | 7.63 | 500 | 30 | 10 | 33.18 | 71.69 | 3.39 | 10.76 | 1.08 | 28.39 | 67.89 | 59.92 | Liu et al. 2018
39.7 | 7.63 | 1.13 | 38.8 | 13.88 | 16.12 | 76.26 | 7.63 | 600 | 30 | 10 | 32.96 | 70.92 | 2.36 | 8.57 | 0.67 | 26.25 | 62.35 | 58.88 | Liu et al. 2018
39.7 | 7.63 | 1.13 | 38.8 | 13.88 | 16.12 | 76.26 | 7.63 | 700 | 30 | 10 | 17.68 | 70.8 | 2.04 | 10.72 | 0.61 | 25.14 | 32.03 | 31.53 | Liu et al. 2018
43.92 | 5.92 | 0.49 | 42.54 | 16.74 | 7.49 | 86.09 | 6.42 | 300 | 30 | 10 | 68.22 | 51.82 | 5.29 | 33.81 | 0.62 | 16.99 | 69.23 | 80.49 | He et al. 2018
43.92 | 5.92 | 0.49 | 42.54 | 16.74 | 7.49 | 86.09 | 6.42 | 350 | 30 | 10 | 42.61 | 61.03 | 4.51 | 22.43 | 0.71 | 24.03 | 61.15 | 59.21 | He et al. 2018
43.92 | 5.92 | 0.49 | 42.54 | 16.74 | 7.49 | 86.09 | 6.42 | 400 | 30 | 10 | 38.29 | 65.01 | 3.98 | 16.83 | 0.75 | 26.02 | 59.5 | 56.68 | He et al. 2018
43.92 | 5.92 | 0.49 | 42.54 | 16.74 | 7.49 | 86.09 | 6.42 | 450 | 30 | 10 | 35.46 | 66.89 | 3.51 | 12.61 | 0.73 | 26.67 | 56.48 | 54.01 | He et al. 2018
43.92 | 5.92 | 0.49 | 42.54 | 16.74 | 7.49 | 86.09 | 6.42 | 500 | 30 | 10 | 32.68 | 67.13 | 2.83 | 10.98 | 0.72 | 25.46 | 49.69 | 49.95 | He et al. 2018
43.92 | 5.92 | 0.49 | 42.54 | 16.74 | 7.49 | 86.09 | 6.42 | 550 | 30 | 10 | 31.92 | 70.09 | 2.48 | 7.54 | 0.71 | 26.42 | 50.36 | 50.94 | He et al. 2018
43.92 | 5.92 | 0.49 | 42.54 | 16.74 | 7.49 | 86.09 | 6.42 | 600 | 30 | 10 | 32.5 | 72.02 | 2.02 | 4.99 | 0.68 | 26.6 | 51.62 | 53.29 | He et al. 2018
36.71 | 7.77 | 1.19 | 41.55 | 12.27 | 17.96 | 77.67 | 4.38 | 300 | 30 | 10 | 75.72 | 51.56 | 4.7 | 35.36 | 1.4 | 13.25 | 81.72 | 106.35 | Liu et al. 2018
36.71 | 7.77 | 1.19 | 41.55 | 12.27 | 17.96 | 77.67 | 4.38 | 400 | 30 | 10 | 42.73 | 63.69 | 3.59 | 17.86 | 1.34 | 24 | 83.55 | 74.13 | Liu et al. 2018
36.71 | 7.77 | 1.19 | 41.55 | 12.27 | 17.96 | 77.67 | 4.38 | 500 | 30 | 10 | 39.97 | 69.1 | 2.57 | 13.71 | 1.01 | 24.7 | 80.42 | 75.24 | Liu et al. 2018
36.71 | 7.77 | 1.19 | 41.55 | 12.27 | 17.96 | 77.67 | 4.38 | 600 | 30 | 10 | 36.68 | 70.79 | 1.7 | 8.12 | 0.72 | 25.21 | 75.34 | 70.73 | Liu et al. 2018
36.71 | 7.77 | 1.19 | 41.55 | 12.27 | 17.96 | 77.67 | 4.38 | 700 | 30 | 10 | 33.12 | 65.66 | 1.94 | 9.32 | 0.28 | 23.7 | 63.94 | 59.24 | Liu et al. 2018
43.95 | 5.81 | 1.12 | 41.12 | 16.86 | 10.17 | 82.38 | 7.45 | 300 | 30 | 10 | 72.85 | 48.89 | 5.11 | 36.12 | 1.27 | 13.6 | 58.77 | 81.04 | He et al. 2018
43.95 | 5.81 | 1.12 | 41.12 | 16.86 | 10.17 | 82.38 | 7.45 | 350 | 30 | 10 | 50.92 | 57.21 | 4.46 | 23.35 | 1.28 | 22.29 | 67.33 | 66.28 | He et al. 2018
43.95 | 5.81 | 1.12 | 41.12 | 16.86 | 10.17 | 82.38 | 7.45 | 400 | 30 | 10 | 42.82 | 61.35 | 3.62 | 17.52 | 1.51 | 23.56 | 59.83 | 59.77 | He et al. 2018
43.95 | 5.81 | 1.12 | 41.12 | 16.86 | 10.17 | 82.38 | 7.45 | 450 | 30 | 10 | 36.65 | 62.38 | 3.18 | 13.32 | 1.47 | 24.2 | 52.61 | 52.02 | He et al. 2018
43.95 | 5.81 | 1.12 | 41.12 | 16.86 | 10.17 | 82.38 | 7.45 | 500 | 30 | 10 | 34.98 | 65.12 | 2.68 | 10.08 | 1.46 | 24.74 | 51.33 | 51.83 | He et al. 2018
43.95 | 5.81 | 1.12 | 41.12 | 16.86 | 10.17 | 82.38 | 7.45 | 550 | 30 | 10 | 35.96 | 66.86 | 2.43 | 8.99 | 1.33 | 25 | 53.33 | 54.71 | He et al. 2018
43.95 | 5.81 | 1.12 | 41.12 | 16.86 | 10.17 | 82.38 | 7.45 | 600 | 30 | 10 | 35.67 | 67.51 | 2.05 | 4.87 | 1.3 | 25.21 | 53.33 | 54.79 | He et al. 2018
43.95 | 5.81 | 1.12 | 41.12 | 16.86 | 9.98 | 82.63 | 7.39 | 300 | 30 | 10 | 73.82 | 48.9 | 5.08 | 36.2 | 1.26 | 13.41 | 58.71 | 82.13 | Hong et al. 2020
43.95 | 5.81 | 1.12 | 41.12 | 16.86 | 9.98 | 82.63 | 7.39 | 350 | 30 | 10 | 45.72 | 57.18 | 4.5 | 23.3 | 1.27 | 22.46 | 60.9 | 59.48 | Hong et al. 2020
43.95 | 5.81 | 1.12 | 41.12 | 16.86 | 9.98 | 82.63 | 7.39 | 400 | 30 | 10 | 40.52 | 61.32 | 3.65 | 17.62 | 1.5 | 23.6 | 56.7 | 56.53 | Hong et al. 2020
43.95 | 5.81 | 1.12 | 41.12 | 16.86 | 9.98 | 82.63 | 7.39 | 450 | 30 | 10 | 38.32 | 62.4 | 3.2 | 13.01 | 1.46 | 24.36 | 55.37 | 54.41 | Hong et al. 2020
43.95 | 5.81 | 1.12 | 41.12 | 16.86 | 9.98 | 82.63 | 7.39 | 500 | 30 | 10 | 36.01 | 65.15 | 2.71 | 10.02 | 1.45 | 24.83 | 53.03 | 53.38 | Hong et al. 2020
43.95 | 5.81 | 1.12 | 41.12 | 16.86 | 9.98 | 82.63 | 7.39 | 550 | 30 | 10 | 34.98 | 66.9 | 2.45 | 9 | 1.33 | 25.05 | 51.98 | 53.25 | Hong et al. 2020
43.95 | 5.81 | 1.12 | 41.12 | 16.86 | 9.98 | 82.63 | 7.39 | 600 | 30 | 10 | 35.89 | 67.48 | 2.02 | 4.76 | 1.3 | 25.16 | 53.56 | 55.1 | Hong et al. 2020
55.82 | 5.62 | 0.84 | 37.73 | 23.06 | 20.32 | 75.82 | 3.86 | 500 | 60 | 10 | 32.2 | 87.85 | 2.91 | 8.14 | 1.11 | 33.72 | 47.09 | 50.68 | Lee et al. 2013
50.52 | 5.81 | 0.23 | 43.44 | 20.18 | 11.73 | 87.83 | 0.44 | 500 | 60 | 10 | 22.3 | 89.31 | 2.57 | 7.34 | 0.78 | 33.71 | 37.25 | 39.42 | Lee et al. 2013
53.42 | 6.12 | 1.4 | 39.06 | 21.65 | 18 | 76.56 | 5.44 | 500 | 60 | 10 | 31.9 | 84.84 | 3.13 | 10.2 | 1.83 | 32.6 | 48.05 | 50.66 | Lee et al. 2013
40.8 | 4.1 | 3.9 | 42 | 16.21 | 5.59 | 84.56 | 9.86 | 300 | 30 | 5 | 52.3 | 51.7 | 5 | 21.2 | 2.9 | 24.13 | 77.89 | 66.27 | Patra et al. 2021
40.8 | 4.1 | 3.9 | 42 | 16.21 | 5.59 | 84.56 | 9.86 | 400 | 30 | 5 | 33.8 | 53.5 | 4.8 | 14.7 | 2.6 | 26.6 | 55.47 | 44.32 | Patra et al. 2021
40.8 | 4.1 | 3.9 | 42 | 16.21 | 5.59 | 84.56 | 9.86 | 500 | 30 | 5 | 32.6 | 57 | 4 | 10.9 | 2.5 | 25.81 | 51.93 | 45.54 | Patra et al. 2021
40.8 | 4.1 | 3.9 | 42 | 16.21 | 5.59 | 84.56 | 9.86 | 600 | 30 | 5 | 30.3 | 58.4 | 3.6 | 7.1 | 2.5 | 25.78 | 48.2 | 43.37 | Patra et al. 2021
42.5 | 5.1 | 2.2 | 40.5 | 16.51 | 4.33 | 85.71 | 9.96 | 600 | 60 | 5 | 28.8 | 63.5 | 4.8 | 10.3 | 3.6 | 30.63 | 53.43 | 43.03 | Patra et al. 2021
43.2 | 5.5 | 0.2 | 45.7 | 16.53 | 7.22 | 87.05 | 5.73 | 600 | 60 | 5 | 29.1 | 67 | 4.8 | 12.6 | 0.7 | 31.05 | 54.66 | 45.13 | Patra et al. 2021
42 | 5.5 | 0.1 | 44.9 | 15.9 | 15.32 | 77.28 | 7.41 | 350 | 10 | 5 | 42.1 | 61.4 | 3.6 | 19 | 1 | 22.86 | 60.53 | 61.55 | Crombie and Mašek. 2015
42 | 5.5 | 0.1 | 44.9 | 15.9 | 15.32 | 77.28 | 7.41 | 650 | 10 | 5 | 31.2 | 71.1 | 1.3 | 5.8 | 1 | 25.22 | 49.48 | 52.82 | Crombie and Mašek. 2015
40.86 | 5.27 | 1.03 | 48.07 | 15.49 | 24.8 | 70.9 | 4.3 | 250 | 30 | 5 | 71.2 | 50.8 | 5.2 | 37.3 | 1.3 | 13.37 | 61.46 | 88.52 | Tag et al. 2016
40.86 | 5.27 | 1.03 | 48.07 | 15.49 | 24.8 | 70.9 | 4.3 | 300 | 30 | 5 | 58.6 | 57 | 4.14 | 29.59 | 2.09 | 17.13 | 64.82 | 81.75 | Tag et al. 2016
40.86 | 5.27 | 1.03 | 48.07 | 15.49 | 24.8 | 70.9 | 4.3 | 350 | 30 | 5 | 41.2 | 64.7 | 4.05 | 21.25 | 1.3 | 24.12 | 64.16 | 65.24 | Tag et al. 2016
40.86 | 5.27 | 1.03 | 48.07 | 15.49 | 24.8 | 70.9 | 4.3 | 500 | 30 | 5 | 33.5 | 71.29 | 3.38 | 13.31 | 1.42 | 27.49 | 59.46 | 58.45 | Tag et al. 2016
40.86 | 5.27 | 1.03 | 48.07 | 15.49 | 24.8 | 70.9 | 4.3 | 600 | 30 | 5 | 29.6 | 72.25 | 2.47 | 12.33 | 1.45 | 25.96 | 49.6 | 52.34 | Tag et al. 2016
35.7 | 5.27 | 9.61 | 40.98 | 13.54 | 23.5 | 68.3 | 8.2 | 250 | 30 | 5 | 65.1 | 52.3 | 5 | 28.2 | 5 | 20.1 | 96.63 | 95.37 | Tag et al. 2016
35.7 | 5.27 | 9.61 | 40.98 | 13.54 | 23.5 | 68.3 | 8.2 | 300 | 30 | 5 | 49.8 | 53.57 | 3.69 | 24.34 | 5.41 | 18.25 | 67.12 | 74.73 | Tag et al. 2016
35.7 | 5.27 | 9.61 | 40.98 | 13.54 | 23.5 | 68.3 | 8.2 | 350 | 30 | 5 | 40.5 | 57 | 3.19 | 15.91 | 5.3 | 21.83 | 65.29 | 64.66 | Tag et al. 2016
35.7 | 5.27 | 9.61 | 40.98 | 13.54 | 23.5 | 68.3 | 8.2 | 500 | 30 | 5 | 33.3 | 60.35 | 2.44 | 11.25 | 4.16 | 22.56 | 55.47 | 56.29 | Tag et al. 2016
35.7 | 5.27 | 9.61 | 40.98 | 13.54 | 23.5 | 68.3 | 8.2 | 600 | 30 | 5 | 31.1 | 56.6 | 2.02 | 8.22 | 3.86 | 21.5 | 49.37 | 49.31 | Tag et al. 2016
51.88 | 6.21 | 0.16 | 41.76 | 20.71 | 15.09 | 84.75 | 0.16 | 350 | 60 | 10 | 32.7 | 75.74 | 5.29 | 18.75 | 0.22 | 33.6 | 53.07 | 47.74 | Yu et al., 2019
51.88 | 6.21 | 0.16 | 41.76 | 20.71 | 15.09 | 84.75 | 0.16 | 400 | 60 | 10 | 27.9 | 77.85 | 4.9 | 17.06 | 0.2 | 33.47 | 45.1 | 41.87 | Yu et al., 2019
51.88 | 6.21 | 0.16 | 41.76 | 20.71 | 15.09 | 84.75 | 0.16 | 500 | 60 | 10 | 23.3 | 85.79 | 3.89 | 10.1 | 0.23 | 35.16 | 39.57 | 38.53 | Yu et al., 2019
51.88 | 6.21 | 0.16 | 41.76 | 20.71 | 15.09 | 84.75 | 0.16 | 600 | 60 | 10 | 20.7 | 91.56 | 2.96 | 5.11 | 0.38 | 35.86 | 35.85 | 36.53 | Yu et al., 2019
41.62259 | 15.4707 | 1.273703 | 36.59105 | 17.31143 | 15.18951 | 75.1647 | 7.621541 | 468.5676 | 37.13514 | 12.33176 | 38.97665 | 65.87868 | 3.283378 | 13.74835 | 1.558189 | 24.71638 | 53.53497 | 60.22243 | Mean
7.381545 | 17.19568 | 1.711421 | 10.11104 | 2.563176 | 5.921629 | 8.608037 | 6.228479 | 126.1767 | 23.71141 | 11.20789 | 13.12073 | 13.72511 | 1.371724 | 9.824832 | 1.293718 | 6.261574 | 15.19084 | 15.53516 | STD
24.68 | 3.33 | 0 | 13.71 | 11.8 | 3.22 | 49.1 | 0.15 | 200 | 5 | 2.5 | 17.68 | 33.03 | 0.62 | 0 | 0 | 8.19 | 22.38 | 31.53 | Min
42 | 6.195 | 0.965 | 40.51 | 16.86 | 15.09 | 77.2 | 7.075 | 450 | 30 | 10 | 35.845 | 64.97 | 3.215 | 11.765 | 1.1 | 24.64 | 51.27 | 56.275 | Median
61.57 | 50.57 | 9.61 | 53.1 | 26.59 | 28.57 | 93.1 | 27.88 | 800 | 120 | 76.8 | 95.89 | 94.61 | 8.72 | 45.17 | 9.05 | 51.71 | 145.19 | 107.97 | Max